## Sheet1
tensione di stress | IDSS | RON (1/IDSS)
0 | 0.236611 | 9.264664
10 | 0.232392 | 9.324531
20 | 0.230148 | 9.374707
30 | 0.229163 | 9.416551
40 | 0.22803 | 9.482178
50 | 0.226649 | 9.551737
60 | 0.224977 | 9.600154
70 | 0.22355 | 9.654467
80 | 0.222284 | 9.710812
90 | 0.221032 | 9.802384
100 | 0.219456 | 9.94184
IDSS ed RON sono valori ricavati tramite un test sweep IDVD dopo ogni fase di stress (condizione di bias definita con una tensione di stress)
IDSS corrisponde al corrente del canale ad una VGS=0V e una VDS=7V
RON corrisponde alla resistenza dinamica del canale ( resistenza mentre il dispositivo è in conduzione) ed è l'inverso della IDSS ricavata però ad una VGS=0V e una VDS=1V