## test-iniziale-IDVD-ciclo-2
Tempo | Tensione | Corrente | Tempo | Tensione | Corrente
0 | -5.00484 | 0 | 0 | -0.000932 | -2.4e-05
0.003031 | -5.00476 | 0 | 0.003031 | 0.09902 | -1.2e-05
0.006061 | -5.00484 | 0 | 0.006061 | 0.199201 | -1.1e-05
0.009091 | -5.00477 | 0 | 0.009091 | 0.299118 | -4.4e-05
0.012121 | -5.00475 | 0 | 0.012121 | 0.399377 | -3.4e-05
0.015151 | -5.00482 | 0 | 0.015151 | 0.499315 | -2.3e-05
0.018181 | -5.00474 | 0 | 0.018181 | 0.599504 | 0
0.021211 | -5.0049 | 0 | 0.021211 | 0.699651 | -3.7e-05
0.024241 | -5.00487 | 0 | 0.024241 | 0.799832 | -3.1e-05
0.027271 | -5.00483 | 0 | 0.027271 | 0.900042 | -1e-05
0.030301 | -5.00486 | 0 | 0.030301 | 0.99973 | 1.2e-05
0.033331 | -5.00481 | 0 | 0.033331 | 1.09982 | -2.2e-05
0.036361 | -5.00493 | 0 | 0.036361 | 1.19991 | -3e-05
0.039391 | -5.00484 | 0 | 0.039391 | 1.30018 | -2.4e-05
0.042421 | -5.00488 | 0 | 0.042421 | 1.3999 | -1.8e-05
0.045451 | -5.00486 | 0 | 0.045451 | 1.50024 | -1e-05
0.048481 | -5.005 | 0 | 0.048481 | 1.60028 | -7e-06
0.051511 | -5.00483 | 0 | 0.051511 | 1.70014 | -1e-05
0.054541 | -5.00468 | 0 | 0.054541 | 1.80062 | 1.3e-05
0.057571 | -5.00487 | 0 | 0.057571 | 1.90028 | -6e-06
0.060601 | -5.0048 | 0 | 0.060601 | 2.00069 | 1e-05
0.063631 | -5.00487 | 0 | 0.063631 | 2.10052 | -2e-06
0.066661 | -5.0047 | 0 | 0.066661 | 2.20077 | 1.2e-05
0.069691 | -5.00482 | 0 | 0.069691 | 2.30109 | 2e-06
0.072721 | -5.00494 | 0 | 0.072721 | 2.40091 | 2.3e-05
0.075751 | -5.00479 | 0 | 0.075751 | 2.50103 | 3.1e-05
0.078781 | -5.00475 | 0 | 0.078781 | 2.60103 | 2.7e-05
0.081811 | -5.00492 | 0 | 0.081811 | 2.70124 | 4e-06
0.084841 | -5.00487 | 0 | 0.084841 | 2.80095 | 2.4e-05
0.087871 | -5.00487 | 0 | 0.087871 | 2.90143 | 3e-06
0.090901 | -5.00491 | 0 | 0.090901 | 3.00169 | -5e-06
0.093931 | -5.00486 | 0 | 0.093931 | 3.10136 | -1.1e-05
0.096961 | -5.00502 | 0 | 0.096961 | 3.20178 | 9e-06
0.099991 | -5.00497 | 0 | 0.099991 | 3.30169 | 6e-06
0.103021 | -5.00463 | 0 | 0.103021 | 3.40172 | 5e-06
0.106051 | -5.00494 | 0 | 0.106051 | 3.50169 | -3e-06
0.109081 | -5.00485 | 0 | 0.109081 | 3.60203 | -1.1e-05
0.112111 | -5.00479 | 0 | 0.112111 | 3.70227 | 4e-06
0.115141 | -5.00479 | 0 | 0.115141 | 3.80185 | -1e-06
0.118171 | -5.00486 | 0 | 0.118171 | 3.90209 | 1.1e-05
0.121201 | -5.00493 | 0 | 0.121201 | 4.00215 | 8e-06
0.124231 | -5.00488 | 0 | 0.124231 | 4.10257 | 4e-06
0.127261 | -5.00478 | 0 | 0.127261 | 4.20214 | 1e-06
0.130291 | -5.00485 | 0 | 0.130291 | 4.30235 | -8e-06
0.133321 | -5.00494 | 0 | 0.133321 | 4.40284 | 2e-06
0.136351 | -5.00487 | 0 | 0.136351 | 4.50258 | 2e-05
0.139381 | -5.00484 | 0 | 0.139381 | 4.60279 | 1e-05
0.142411 | -5.0048 | 0 | 0.142411 | 4.70275 | 7e-06
0.145441 | -5.00482 | 0 | 0.145441 | 4.80311 | 1e-05
0.148471 | -5.00485 | 0 | 0.148471 | 4.90298 | 2.8e-05
0.151501 | -5.00479 | 0 | 0.151501 | 5.00299 | 3.6e-05
0.154531 | -5.0048 | 0 | 0.154531 | 5.10342 | 5.6e-05
0.157561 | -5.00485 | 0 | 0.157561 | 5.20313 | 5.9e-05
0.160591 | -5.00484 | 0 | 0.160591 | 5.30337 | 8.9e-05
0.163621 | -5.00487 | 0 | 0.163621 | 5.40344 | 9.1e-05
0.166651 | -5.00484 | 0 | 0.166651 | 5.5035 | 0.000114
0.169681 | -5.00484 | 0 | 0.169681 | 5.60334 | 0.000123
0.172711 | -5.00488 | 0 | 0.172711 | 5.70379 | 0.000135
0.175741 | -5.00494 | 0 | 0.175741 | 5.80383 | 0.00014
0.178771 | -5.00463 | 0 | 0.178771 | 5.90371 | 0.000183
0.181801 | -5.00491 | 0 | 0.181801 | 6.0042 | 0.000199
0.184831 | -5.0049 | 0 | 0.184831 | 6.10389 | 0.0002
0.187861 | -5.00492 | 0 | 0.187861 | 6.20412 | 0.000213
0.190891 | -5.00479 | 0 | 0.190891 | 6.30415 | 0.00022
0.193921 | -5.00476 | 0 | 0.193921 | 6.40429 | 0.000211
0.196951 | -5.00478 | 0 | 0.196951 | 6.50452 | 0.000235
0.199981 | -5.00492 | 0 | 0.199981 | 6.60445 | 0.000254
0.203011 | -5.00475 | 0 | 0.203011 | 6.70482 | 0.000272
0.206041 | -5.00476 | 0 | 0.206041 | 6.80473 | 0.000255
0.209071 | -5.00497 | 0 | 0.209071 | 6.90494 | 0.000286
0.212101 | -5.00493 | 0 | 0.212101 | 7.00456 | 0.000282
0.215164 | -4.00395 | 0 | 0.215164 | -0.000875 | -0.000243
0.218195 | -4.00372 | 0 | 0.218195 | 0.098946 | -0.000221
0.221225 | -4.00395 | 0 | 0.221225 | 0.199158 | -0.000253
0.224255 | -4.00389 | 0 | 0.224255 | 0.298965 | -0.000243
0.227285 | -4.00377 | 0 | 0.227285 | 0.39937 | -0.000234
0.230315 | -4.00374 | 0 | 0.230315 | 0.499315 | -0.000221
0.233345 | -4.00377 | 0 | 0.233345 | 0.599332 | -0.000257
0.236375 | -4.00394 | 0 | 0.236375 | 0.699506 | -0.000242
0.239405 | -4.00378 | 0 | 0.239405 | 0.799711 | -0.000237
0.242435 | -4.00365 | 0 | 0.242435 | 0.89972 | -0.00021
0.245465 | -4.00377 | 0 | 0.245465 | 0.999541 | -0.000229
0.248495 | -4.00376 | 0 | 0.248495 | 1.09983 | -0.000236
0.251525 | -4.00373 | 0 | 0.251525 | 1.19974 | -0.00023
0.254555 | -4.00385 | 0 | 0.254555 | 1.30021 | -9.6e-05
0.257585 | -4.00383 | 0 | 0.257585 | 1.39981 | -1e-06
0.260615 | -4.00377 | 0 | 0.260615 | 1.50024 | -1.2e-05
0.263645 | -4.00387 | 0 | 0.263645 | 1.60043 | 8e-06
0.266675 | -4.00379 | 0 | 0.266675 | 1.70013 | -1.1e-05
0.269705 | -4.00391 | 0 | 0.269705 | 1.80039 | -2.6e-05
0.272735 | -4.00402 | 0 | 0.272735 | 1.90071 | -1.9e-05
0.275765 | -4.00373 | 0 | 0.275765 | 2.00061 | -6e-06
0.278795 | -4.00394 | 0 | 0.278795 | 2.10056 | -4e-06
0.281825 | -4.00388 | 0 | 0.281825 | 2.20082 | 1e-06
0.284855 | -4.00384 | 0 | 0.284855 | 2.30097 | -7e-06
0.287885 | -4.00382 | 0 | 0.287885 | 2.4009 | 1.3e-05
0.290915 | -4.00379 | 0 | 0.290915 | 2.50092 | 1.3e-05
0.293945 | -4.00381 | 0 | 0.293945 | 2.60091 | -8e-06
0.296975 | -4.00373 | 0 | 0.296975 | 2.7013 | -2e-06
0.300005 | -4.00382 | 0 | 0.300005 | 2.80088 | -7e-06
0.303035 | -4.00387 | 0 | 0.303035 | 2.90133 | -2.4e-05
0.306065 | -4.00384 | 0 | 0.306065 | 3.00164 | -1.3e-05
0.309095 | -4.00371 | 0 | 0.309095 | 3.10128 | -7e-06
0.312125 | -4.00371 | 0 | 0.312125 | 3.20155 | 6e-06
0.315155 | -4.00389 | 0 | 0.315155 | 3.30156 | -3e-06
0.318185 | -4.00361 | 0 | 0.318185 | 3.40173 | -1.3e-05
0.321215 | -4.00387 | 0 | 0.321215 | 3.50169 | -1.9e-05
0.324245 | -4.00384 | 0 | 0.324245 | 3.60204 | -1e-06
0.327275 | -4.00383 | 0 | 0.327275 | 3.70217 | 3e-06
0.330305 | -4.00384 | 0 | 0.330305 | 3.80196 | -1.4e-05
0.333335 | -4.00374 | 0 | 0.333335 | 3.9021 | 1.3e-05
0.336365 | -4.00382 | 0 | 0.336365 | 4.00213 | 6e-06
0.339395 | -4.00392 | 0 | 0.339395 | 4.10248 | 1e-05
0.342425 | -4.00388 | 0 | 0.342425 | 4.20231 | 3.4e-05
0.345455 | -4.00373 | 0 | 0.345455 | 4.30233 | 2.8e-05
0.348485 | -4.00403 | 0 | 0.348485 | 4.40282 | -7e-06
0.351515 | -4.00391 | 0 | 0.351515 | 4.50258 | 1.2e-05
0.354545 | -4.00363 | 0 | 0.354545 | 4.6028 | 1.8e-05
0.357575 | -4.0038 | 0 | 0.357575 | 4.70262 | 1.1e-05
0.360605 | -4.00371 | 0 | 0.360605 | 4.80288 | -4e-06
0.363635 | -4.00384 | 0 | 0.363635 | 4.90292 | -4e-06
0.366665 | -4.00363 | 0 | 0.366665 | 5.00293 | 0
0.369695 | -4.00377 | 0 | 0.369695 | 5.10323 | 3.6e-05
0.372725 | -4.00384 | 0 | 0.372725 | 5.20309 | 1.8e-05
0.375755 | -4.00384 | 0 | 0.375755 | 5.30349 | 1.6e-05
0.378785 | -4.00374 | 0 | 0.378785 | 5.40332 | 0
0.381815 | -4.00383 | 0 | 0.381815 | 5.50339 | -1e-06
0.384845 | -4.00383 | 0 | 0.384845 | 5.60338 | 1.5e-05
0.387875 | -4.00388 | 0 | 0.387875 | 5.70375 | -5e-06
0.390905 | -4.00386 | 0 | 0.390905 | 5.80399 | -6e-06
0.393935 | -4.00371 | 0 | 0.393935 | 5.90364 | 1e-05
0.396965 | -4.00394 | 0 | 0.396965 | 6.00413 | 1.5e-05
0.399995 | -4.00384 | 0 | 0.399995 | 6.10403 | 3.3e-05
0.403025 | -4.00358 | 0 | 0.403025 | 6.20411 | 6e-06
0.406055 | -4.00385 | 0 | 0.406055 | 6.30405 | 0
0.409085 | -4.00384 | 0 | 0.409085 | 6.40424 | -1.1e-05
0.412115 | -4.00381 | 0 | 0.412115 | 6.50445 | 1.1e-05
0.415145 | -4.00382 | 0 | 0.415145 | 6.6045 | -4e-06
0.418175 | -4.00387 | 0 | 0.418175 | 6.7048 | -8e-06
0.421205 | -4.00378 | 0 | 0.421205 | 6.80454 | 1e-06
0.424235 | -4.00386 | 0 | 0.424235 | 6.9048 | 4e-06
0.427265 | -4.00376 | 0 | 0.427265 | 7.00444 | 1.7e-05
0.430328 | -3.00291 | 0 | 0.430328 | -0.000775 | -0.000251
0.433359 | -3.00295 | 0 | 0.433359 | 0.098982 | -0.000232
0.436389 | -3.00282 | 0 | 0.436389 | 0.19928 | -0.000257
0.439419 | -3.00282 | 0 | 0.439419 | 0.299039 | -0.000248
0.442449 | -3.00285 | 0 | 0.442449 | 0.399384 | -0.000268
0.445479 | -3.00296 | 0 | 0.445479 | 0.499451 | -0.000261
0.448509 | -3.00279 | 0 | 0.448509 | 0.599453 | -0.000243
0.451539 | -3.00281 | 0 | 0.451539 | 0.699551 | -0.000272
0.454569 | -3.00284 | 0 | 0.454569 | 0.799718 | -0.000244
0.457599 | -3.00274 | 0 | 0.457599 | 0.899928 | -0.000244
0.460629 | -3.00273 | 0 | 0.460629 | 0.999672 | -0.000238
0.463659 | -3.00288 | 0 | 0.463659 | 1.09985 | -0.00025
0.466689 | -3.00276 | 0 | 0.466689 | 1.19983 | -0.000249
0.469719 | -3.00281 | 0 | 0.469719 | 1.30015 | -0.000257
0.472749 | -3.00282 | 0 | 0.472749 | 1.39988 | -0.000119
0.475779 | -3.00277 | 0 | 0.475779 | 1.5001 | -2e-05
0.478809 | -3.00302 | 0 | 0.478809 | 1.60038 | -1.6e-05
0.481839 | -3.00287 | 0 | 0.481839 | 1.70018 | -3e-05
0.484869 | -3.0027 | 0 | 0.484869 | 1.80042 | -2.7e-05
0.487899 | -3.00285 | 0 | 0.487899 | 1.90048 | -2.8e-05
0.490929 | -3.00283 | 0 | 0.490929 | 2.00074 | -3.1e-05
0.493959 | -3.00256 | 0 | 0.493959 | 2.10047 | -1.1e-05
0.496989 | -3.00268 | 0 | 0.496989 | 2.20073 | -8e-06
0.500019 | -3.00272 | 0 | 0.500019 | 2.301 | 0
0.503049 | -3.00284 | 0 | 0.503049 | 2.40091 | -8e-06
0.506079 | -3.00278 | 0 | 0.506079 | 2.50119 | -2e-06
0.509109 | -3.00269 | 0 | 0.509109 | 2.60082 | 4e-06
0.512139 | -3.00287 | 0 | 0.512139 | 2.70136 | 2.6e-05
0.515169 | -3.00294 | 0 | 0.515169 | 2.8011 | -1.5e-05
0.518199 | -3.0027 | 0 | 0.518199 | 2.90126 | 1.1e-05
0.521229 | -3.00295 | 0 | 0.521229 | 3.00159 | -1.9e-05
0.524259 | -3.00291 | 0 | 0.524259 | 3.10155 | -2e-05
0.527289 | -3.00287 | 0 | 0.527289 | 3.20163 | -3.2e-05
0.530319 | -3.00287 | 0 | 0.530319 | 3.30175 | -3e-06
0.533349 | -3.00278 | 0 | 0.533349 | 3.4017 | -2.4e-05
0.536379 | -3.00284 | 0 | 0.536379 | 3.50169 | 0
0.539409 | -3.00276 | 0 | 0.539409 | 3.60209 | 2.1e-05
0.542439 | -3.00257 | 0 | 0.542439 | 3.70204 | -8e-06
0.545469 | -3.00271 | 0 | 0.545469 | 3.80183 | -1.4e-05
0.548499 | -3.00268 | 0 | 0.548499 | 3.90227 | -5e-06
0.551529 | -3.00275 | 0 | 0.551529 | 4.00216 | 1.5e-05
0.554559 | -3.00284 | 0 | 0.554559 | 4.10242 | -2e-05
0.557589 | -3.00281 | 0 | 0.557589 | 4.20224 | -1.7e-05
0.560619 | -3.00275 | 0 | 0.560619 | 4.30242 | -9e-06
0.563649 | -3.00287 | 0 | 0.563649 | 4.4028 | -2.6e-05
0.566679 | -3.00279 | 0 | 0.566679 | 4.50249 | -1e-05
0.569709 | -3.00294 | 0 | 0.569709 | 4.60278 | -2.9e-05
0.572739 | -3.00294 | 0 | 0.572739 | 4.70291 | -2.2e-05
0.575769 | -3.00276 | 0 | 0.575769 | 4.80304 | -2.9e-05
0.578799 | -3.00284 | 0 | 0.578799 | 4.90304 | -6e-06
0.581829 | -3.00275 | 0 | 0.581829 | 5.00313 | -1e-05
0.584859 | -3.00273 | 0 | 0.584859 | 5.10326 | -1.6e-05
0.587889 | -3.00279 | 0 | 0.587889 | 5.20313 | -2.8e-05
0.590919 | -3.00282 | 0 | 0.590919 | 5.30354 | -2.7e-05
0.593949 | -3.00283 | 0 | 0.593949 | 5.40339 | -1e-05
0.596979 | -3.00279 | 0 | 0.596979 | 5.50358 | -1.9e-05
0.600009 | -3.00284 | 0 | 0.600009 | 5.60341 | 5e-06
0.603039 | -3.00284 | 0 | 0.603039 | 5.70361 | 2e-06
0.606069 | -3.00297 | 0 | 0.606069 | 5.80392 | 0
0.609099 | -3.00271 | 0 | 0.609099 | 5.90366 | 1.5e-05
0.612129 | -3.00276 | 0 | 0.612129 | 6.0038 | -1.4e-05
0.615159 | -3.00289 | 0 | 0.615159 | 6.10393 | 8e-06
0.618189 | -3.00268 | 0 | 0.618189 | 6.20415 | 1.1e-05
0.621219 | -3.00276 | 0 | 0.621219 | 6.30401 | -4e-06
0.624249 | -3.00284 | 0 | 0.624249 | 6.40426 | 3e-06
0.627279 | -3.00273 | 0 | 0.627279 | 6.50457 | 1e-05
0.630309 | -3.00277 | 0 | 0.630309 | 6.60451 | -1e-06
0.633339 | -3.00276 | 0 | 0.633339 | 6.70466 | 2e-05
0.636369 | -3.00289 | 0 | 0.636369 | 6.80439 | 1.2e-05
0.639399 | -3.00297 | 0 | 0.639399 | 6.90485 | 3.6e-05
0.642429 | -3.00296 | 0 | 0.642429 | 7.00464 | 6e-06
0.645493 | -2.00179 | 0 | 0.645493 | -0.000811 | -0.000289
0.648524 | -2.00193 | 0 | 0.648524 | 0.09891 | 0.00627
0.651554 | -2.00191 | 0 | 0.651554 | 0.199244 | 0.011541
0.654584 | -2.00189 | 0 | 0.654584 | 0.299203 | 0.015162
0.657614 | -2.00192 | 0 | 0.657614 | 0.399349 | 0.017371
0.660644 | -2.00204 | 0 | 0.660644 | 0.499322 | 0.018779
0.663674 | -2.00194 | 0 | 0.663674 | 0.599461 | 0.019808
0.666704 | -2.00199 | 0 | 0.666704 | 0.699434 | 0.020681
0.669734 | -2.00201 | 0 | 0.669734 | 0.799625 | 0.021485
0.672764 | -2.00186 | 0 | 0.672764 | 0.899777 | 0.022194
0.675794 | -2.00199 | 0 | 0.675794 | 0.99978 | 0.022896
0.678824 | -2.00199 | 0 | 0.678824 | 1.10008 | 0.023547
0.681854 | -2.00192 | 0 | 0.681854 | 1.19988 | 0.024189
0.684884 | -2.0019 | 0 | 0.684884 | 1.30002 | 0.024792
0.687914 | -2.00197 | 0 | 0.687914 | 1.39985 | 0.025476
0.690944 | -2.00191 | 0 | 0.690944 | 1.50011 | 0.026134
0.693974 | -2.00192 | 0 | 0.693974 | 1.6005 | 0.026675
0.697004 | -2.00196 | 0 | 0.697004 | 1.70036 | 0.027211
0.700034 | -2.00201 | 0 | 0.700034 | 1.80032 | 0.027703
0.703064 | -2.00197 | 0 | 0.703064 | 1.90061 | 0.028167
0.706094 | -2.00199 | 0 | 0.706094 | 2.00063 | 0.028646
0.709124 | -2.00202 | 0 | 0.709124 | 2.10039 | 0.029089
0.712154 | -2.00199 | 0 | 0.712154 | 2.20093 | 0.029508
0.715184 | -2.00191 | 0 | 0.715184 | 2.30104 | 0.029983
0.718214 | -2.00191 | 0 | 0.718214 | 2.40078 | 0.030395
0.721244 | -2.00193 | 0 | 0.721244 | 2.50116 | 0.030822
0.724274 | -2.00197 | 0 | 0.724274 | 2.60102 | 0.031238
0.727304 | -2.00193 | 0 | 0.727304 | 2.70125 | 0.031602
0.730334 | -2.00197 | 0 | 0.730334 | 2.80109 | 0.031985
0.733364 | -2.00198 | 0 | 0.733364 | 2.90128 | 0.032389
0.736394 | -2.00204 | 0 | 0.736394 | 3.0016 | 0.032761
0.739424 | -2.00187 | 0 | 0.739424 | 3.10137 | 0.033128
0.742454 | -2.00195 | 0 | 0.742454 | 3.20162 | 0.033491
0.745484 | -2.00202 | 0 | 0.745484 | 3.30163 | 0.033835
0.748514 | -2.00185 | 0 | 0.748514 | 3.4018 | 0.034185
0.751544 | -2.00201 | 0 | 0.751544 | 3.50162 | 0.034544
0.754574 | -2.00207 | 0 | 0.754574 | 3.60207 | 0.034877
0.757604 | -2.00191 | 0 | 0.757604 | 3.70225 | 0.035221
0.760634 | -2.00188 | 0 | 0.760634 | 3.80191 | 0.035534
0.763664 | -2.00199 | 0 | 0.763664 | 3.90215 | 0.035887
0.766694 | -2.00188 | 0 | 0.766694 | 4.00226 | 0.036207
0.769724 | -2.00194 | 0 | 0.769724 | 4.10243 | 0.036523
0.772754 | -2.00191 | 0 | 0.772754 | 4.20217 | 0.036835
0.775784 | -2.00184 | 0 | 0.775784 | 4.30239 | 0.03715
0.778814 | -2.00206 | 0 | 0.778814 | 4.40285 | 0.037467
0.781844 | -2.00191 | 0 | 0.781844 | 4.50255 | 0.037754
0.784874 | -2.00184 | 0 | 0.784874 | 4.60271 | 0.038072
0.787904 | -2.00196 | 0 | 0.787904 | 4.70273 | 0.038364
0.790934 | -2.00202 | 0 | 0.790934 | 4.80306 | 0.038641
0.793964 | -2.00188 | 0 | 0.793964 | 4.90282 | 0.038939
0.796994 | -2.00186 | 0 | 0.796994 | 5.00293 | 0.03922
0.800024 | -2.00199 | 0 | 0.800024 | 5.10321 | 0.039524
0.803054 | -2.00202 | 0 | 0.803054 | 5.20317 | 0.039807
0.806084 | -2.00198 | 0 | 0.806084 | 5.30353 | 0.040094
0.809114 | -2.00191 | 0 | 0.809114 | 5.40327 | 0.040354
0.812144 | -2.00205 | 0 | 0.812144 | 5.50356 | 0.040649
0.815174 | -2.00194 | 0 | 0.815174 | 5.60346 | 0.040938
0.818204 | -2.00187 | 0 | 0.818204 | 5.70354 | 0.041236
0.821234 | -2.00203 | 0 | 0.821234 | 5.80387 | 0.041494
0.824264 | -2.00193 | 0 | 0.824264 | 5.90389 | 0.041792
0.827294 | -2.00204 | 0 | 0.827294 | 6.00405 | 0.042103
0.830324 | -2.00191 | 0 | 0.830324 | 6.10405 | 0.042396
0.833354 | -2.00178 | 0 | 0.833354 | 6.2043 | 0.042689
0.836384 | -2.002 | 0 | 0.836384 | 6.30405 | 0.042981
0.839414 | -2.00201 | 0 | 0.839414 | 6.40426 | 0.043267
0.842444 | -2.00177 | 0 | 0.842444 | 6.50442 | 0.043565
0.845474 | -2.0019 | 0 | 0.845474 | 6.6044 | 0.04382
0.848504 | -2.00186 | 0 | 0.848504 | 6.7048 | 0.044121
0.851534 | -2.00191 | 0 | 0.851534 | 6.80438 | 0.04439
0.854564 | -2.002 | 0 | 0.854564 | 6.90471 | 0.044672
0.857594 | -2.0019 | 0 | 0.857594 | 7.00462 | 0.04495
0.860657 | -1.00115 | 0 | 0.860657 | -0.000682 | -0.000302
0.863688 | -1.00106 | 0 | 0.863688 | 0.099134 | 0.010548
0.866718 | -1.0011 | 0 | 0.866718 | 0.199201 | 0.021311
0.869748 | -1.00113 | 0 | 0.869748 | 0.299139 | 0.031844
0.872778 | -1.00111 | 0 | 0.872778 | 0.399463 | 0.042188
0.875808 | -1.00117 | 0 | 0.875808 | 0.499287 | 0.052169
0.878838 | -1.00095 | 0 | 0.878838 | 0.599339 | 0.061783
0.881868 | -1.00099 | 0 | 0.881868 | 0.699341 | 0.070918
0.884898 | -1.00122 | 0 | 0.884898 | 0.799732 | 0.079563
0.887928 | -1.00096 | 0 | 0.887928 | 0.899856 | 0.087578
0.890958 | -1.00104 | 0 | 0.890958 | 0.999672 | 0.094853
0.893988 | -1.00116 | 0 | 0.893988 | 1.0998 | 0.101365
0.897018 | -1.00107 | 0 | 0.897018 | 1.19994 | 0.106977
0.900048 | -1.00108 | 0 | 0.900048 | 1.29997 | 0.111651
0.903078 | -1.00109 | 0 | 0.903078 | 1.3998 | 0.115525
0.906108 | -1.0011 | 0 | 0.906108 | 1.50032 | 0.118567
0.909138 | -1.00122 | 0 | 0.909138 | 1.60048 | 0.120837
0.912168 | -1.00111 | 0 | 0.912168 | 1.7004 | 0.12266
0.915198 | -1.00103 | 0 | 0.915198 | 1.80049 | 0.124154
0.918228 | -1.00122 | 0 | 0.918228 | 1.90063 | 0.125407
0.921258 | -1.00119 | 0 | 0.921258 | 2.00075 | 0.126539
0.924288 | -1.001 | 0 | 0.924288 | 2.10045 | 0.127551
0.927318 | -1.00109 | 0 | 0.927318 | 2.20091 | 0.128464
0.930348 | -1.00106 | 0 | 0.930348 | 2.30114 | 0.129327
0.933378 | -1.00109 | 0 | 0.933378 | 2.40085 | 0.1301
0.936408 | -1.00104 | 0 | 0.936408 | 2.50111 | 0.130846
0.939438 | -1.00105 | 0 | 0.939438 | 2.60111 | 0.131528
0.942468 | -1.00121 | 0 | 0.942468 | 2.70138 | 0.132163
0.945498 | -1.00106 | 0 | 0.945498 | 2.8011 | 0.132775
0.948528 | -1.00105 | 0 | 0.948528 | 2.90123 | 0.13337
0.951558 | -1.00109 | 0 | 0.951558 | 3.00143 | 0.133953
0.954588 | -1.00109 | 0 | 0.954588 | 3.10164 | 0.134474
0.957618 | -1.00109 | 0 | 0.957618 | 3.20155 | 0.135017
0.960648 | -1.00119 | 0 | 0.960648 | 3.30157 | 0.135517
0.963678 | -1.00106 | 0 | 0.963678 | 3.40193 | 0.136
0.966708 | -1.00121 | 0 | 0.966708 | 3.50176 | 0.136467
0.969738 | -1.00116 | 0 | 0.969738 | 3.60208 | 0.136933
0.972768 | -1.00097 | 0 | 0.972768 | 3.70212 | 0.137369
0.975798 | -1.00114 | 0 | 0.975798 | 3.80193 | 0.137804
0.978828 | -1.00117 | 0 | 0.978828 | 3.90228 | 0.138205
0.981858 | -1.00103 | 0 | 0.981858 | 4.00225 | 0.138587
0.984888 | -1.00109 | 0 | 0.984888 | 4.10231 | 0.138963
0.987918 | -1.0012 | 0 | 0.987918 | 4.20234 | 0.139341
0.990948 | -1.00107 | 0 | 0.990948 | 4.30256 | 0.139695
0.993978 | -1.00106 | 0 | 0.993978 | 4.40285 | 0.140027
0.997008 | -1.00114 | 0 | 0.997008 | 4.50267 | 0.140359
1.00004 | -1.00111 | 0 | 1.00004 | 4.60287 | 0.140683
1.00307 | -1.00116 | 0 | 1.00307 | 4.70289 | 0.14099
1.0061 | -1.00113 | 0 | 1.0061 | 4.80299 | 0.141316
1.00913 | -1.00117 | 0 | 1.00913 | 4.90283 | 0.141596
1.01216 | -1.00113 | 0 | 1.01216 | 5.00307 | 0.141902
1.01519 | -1.00105 | 0 | 1.01519 | 5.10327 | 0.142185
1.01822 | -1.001 | 0 | 1.01822 | 5.20317 | 0.142469
1.02125 | -1.00111 | 0 | 1.02125 | 5.30349 | 0.142715
1.02428 | -1.00103 | 0 | 1.02428 | 5.40344 | 0.142975
1.02731 | -1.00107 | 0 | 1.02731 | 5.50346 | 0.143238
1.03034 | -1.00111 | 0 | 1.03034 | 5.60351 | 0.143469
1.03337 | -1.00116 | 0 | 1.03337 | 5.70363 | 0.143716
1.0364 | -1.0012 | 0 | 1.0364 | 5.80387 | 0.14391
1.03943 | -1.00096 | 0 | 1.03943 | 5.90389 | 0.144181
1.04246 | -1.00113 | 0 | 1.04246 | 6.00408 | 0.144407
1.04549 | -1.00119 | 0 | 1.04549 | 6.10398 | 0.144624
1.04852 | -1.00102 | 0 | 1.04852 | 6.20431 | 0.144838
1.05155 | -1.00116 | 0 | 1.05155 | 6.30406 | 0.145077
1.05458 | -1.00122 | 0 | 1.05458 | 6.40431 | 0.14531
1.05761 | -1.00111 | 0 | 1.05761 | 6.50474 | 0.14551
1.06064 | -1.00109 | 0 | 1.06064 | 6.60443 | 0.145715
1.06367 | -1.00117 | 0 | 1.06367 | 6.70462 | 0.145909
1.0667 | -1.00112 | 0 | 1.0667 | 6.80454 | 0.146127
1.06973 | -1.00114 | 0 | 1.06973 | 6.90471 | 0.1463
1.07276 | -1.00104 | 0 | 1.07276 | 7.00462 | 0.14652
1.07582 | -0.001717 | 0 | 1.07582 | -0.000911 | -0.000294
1.07885 | -0.001609 | 0 | 1.07885 | 0.099099 | 0.011204
1.08188 | -0.001781 | 0 | 1.08188 | 0.199208 | 0.022676
1.08491 | -0.001831 | 0 | 1.08491 | 0.299053 | 0.034032
1.08794 | -0.001667 | 0 | 1.08794 | 0.399284 | 0.045253
1.09097 | -0.001752 | 0 | 1.09097 | 0.499222 | 0.05627
1.094 | -0.001895 | 0 | 1.094 | 0.599656 | 0.067072
1.09703 | -0.001638 | 0 | 1.09703 | 0.699449 | 0.077579
1.10006 | -0.001695 | 0 | 1.10006 | 0.799646 | 0.087803
1.10309 | -0.001667 | 0 | 1.10309 | 0.89987 | 0.097715
1.10612 | -0.001724 | 0 | 1.10612 | 0.999629 | 0.107244
1.10915 | -0.001738 | 0 | 1.10915 | 1.09984 | 0.116444
1.11218 | -0.001523 | 0 | 1.11218 | 1.2 | 0.125235
1.11521 | -0.001609 | 0 | 1.11521 | 1.30003 | 0.133715
1.11824 | -0.001624 | 0 | 1.11824 | 1.39998 | 0.141865
1.12127 | -0.001595 | 0 | 1.12127 | 1.50034 | 0.14965
1.1243 | -0.001645 | 0 | 1.1243 | 1.60041 | 0.156888
1.12733 | -0.001767 | 0 | 1.12733 | 1.7004 | 0.16374
1.13036 | -0.001531 | 0 | 1.13036 | 1.8004 | 0.170204
1.13339 | -0.001645 | 0 | 1.13339 | 1.90037 | 0.176222
1.13642 | -0.001659 | 0 | 1.13642 | 2.00081 | 0.181865
1.13945 | -0.001709 | 0 | 1.13945 | 2.10041 | 0.187093
1.14248 | -0.001802 | 0 | 1.14248 | 2.20087 | 0.19192
1.14551 | -0.001631 | 0 | 1.14551 | 2.30108 | 0.196357
1.14854 | -0.001824 | 0 | 1.14854 | 2.40087 | 0.200345
1.15157 | -0.001752 | 0 | 1.15157 | 2.50105 | 0.203933
1.1546 | -0.001674 | 0 | 1.1546 | 2.60094 | 0.20711
1.15763 | -0.001845 | 0 | 1.15763 | 2.7012 | 0.209908
1.16066 | -0.001645 | 0 | 1.16066 | 2.80122 | 0.212346
1.16369 | -0.001631 | 0 | 1.16369 | 2.90144 | 0.214438
1.16672 | -0.001695 | 0 | 1.16672 | 3.00148 | 0.216255
1.16975 | -0.001724 | 0 | 1.16975 | 3.10162 | 0.217797
1.17278 | -0.001695 | 0 | 1.17278 | 3.20178 | 0.219121
1.17581 | -0.001781 | 0 | 1.17581 | 3.30168 | 0.220274
1.17884 | -0.001559 | 0 | 1.17884 | 3.40194 | 0.221313
1.18187 | -0.001581 | 0 | 1.18187 | 3.50181 | 0.222202
1.1849 | -0.001802 | 0 | 1.1849 | 3.60209 | 0.222986
1.18793 | -0.001545 | 0 | 1.18793 | 3.7022 | 0.223729
1.19096 | -0.001595 | 0 | 1.19096 | 3.80198 | 0.224388
1.19399 | -0.00176 | 0 | 1.19399 | 3.90226 | 0.224998
1.19702 | -0.001724 | 0 | 1.19702 | 4.00247 | 0.225524
1.20005 | -0.001731 | 0 | 1.20005 | 4.10246 | 0.22603
1.20308 | -0.001659 | 0 | 1.20308 | 4.20223 | 0.226508
1.20611 | -0.001724 | 0 | 1.20611 | 4.30264 | 0.226987
1.20914 | -0.001738 | 0 | 1.20914 | 4.40274 | 0.22738
1.21217 | -0.001767 | 0 | 1.21217 | 4.50249 | 0.227769
1.2152 | -0.001652 | 0 | 1.2152 | 4.60289 | 0.228144
1.21823 | -0.001845 | 0 | 1.21823 | 4.70284 | 0.22849
1.22126 | -0.001831 | 0 | 1.22126 | 4.80299 | 0.228797
1.22429 | -0.001523 | 0 | 1.22429 | 4.90278 | 0.229117
1.22732 | -0.001645 | 0 | 1.22732 | 5.00315 | 0.229411
1.23035 | -0.001709 | 0 | 1.23035 | 5.10346 | 0.22968
1.23338 | -0.001731 | 0 | 1.23338 | 5.20322 | 0.22992
1.23641 | -0.001674 | 0 | 1.23641 | 5.30338 | 0.230156
1.23944 | -0.001624 | 0 | 1.23944 | 5.40345 | 0.230393
1.24247 | -0.001831 | 0 | 1.24247 | 5.5035 | 0.230589
1.2455 | -0.001645 | 0 | 1.2455 | 5.60346 | 0.230761
1.24853 | -0.001638 | 0 | 1.24853 | 5.70355 | 0.230934
1.25156 | -0.001667 | 0 | 1.25156 | 5.80387 | 0.231106
1.25459 | -0.001717 | 0 | 1.25459 | 5.90392 | 0.231263
1.25762 | -0.001638 | 0 | 1.25762 | 6.00401 | 0.231404
1.26065 | -0.001838 | 0 | 1.26065 | 6.10395 | 0.231536
1.26368 | -0.001616 | 0 | 1.26368 | 6.20437 | 0.231667
1.26671 | -0.00176 | 0 | 1.26671 | 6.30403 | 0.231777
1.26974 | -0.001817 | 0 | 1.26974 | 6.40431 | 0.231892
1.27277 | -0.001531 | 0 | 1.27277 | 6.50478 | 0.231991
1.2758 | -0.001781 | 0 | 1.2758 | 6.6046 | 0.232081
1.27883 | -0.001709 | 0 | 1.27883 | 6.7045 | 0.232184
1.28186 | -0.001638 | 0 | 1.28186 | 6.80449 | 0.232257
1.28489 | -0.001781 | 0 | 1.28489 | 6.90466 | 0.232331
1.28792 | -0.001781 | 0 | 1.28792 | 7.00458 | 0.232392
1.29099 | 0.999324 | 0 | 1.29099 | -0.000911 | -0.000301
1.29402 | 0.99926 | 0 | 1.29402 | 0.099049 | 0.011404
1.29705 | 0.99936 | 0 | 1.29705 | 0.199158 | 0.023127
1.30008 | 0.99926 | 0 | 1.30008 | 0.299025 | 0.03476
1.30311 | 0.999324 | 0 | 1.30311 | 0.399306 | 0.046295
1.30614 | 0.999281 | 0 | 1.30614 | 0.499179 | 0.057615
1.30917 | 0.999389 | 0 | 1.30917 | 0.599368 | 0.068758
1.3122 | 0.999339 | 0 | 1.3122 | 0.69937 | 0.079671
1.31523 | 0.999188 | 0 | 1.31523 | 0.799458 | 0.09028
1.31826 | 0.999367 | 0 | 1.31826 | 0.899692 | 0.100621
1.32129 | 0.999246 | 0 | 1.32129 | 0.999715 | 0.110628
1.32432 | 0.999153 | 0 | 1.32432 | 1.09985 | 0.120353
1.32735 | 0.999317 | 0 | 1.32735 | 1.19998 | 0.129686
1.33038 | 0.999374 | 0 | 1.33038 | 1.29994 | 0.138725
1.33341 | 0.999203 | 0 | 1.33341 | 1.40002 | 0.147524
1.33644 | 0.999281 | 0 | 1.33644 | 1.5004 | 0.156043
1.33947 | 0.999231 | 0 | 1.33947 | 1.60039 | 0.164023
1.3425 | 0.999289 | 0 | 1.3425 | 1.70026 | 0.171693
1.34553 | 0.999324 | 0 | 1.34553 | 1.80069 | 0.179039
1.34856 | 0.999146 | 0 | 1.34856 | 1.9006 | 0.186055
1.35159 | 0.999353 | 0 | 1.35159 | 2.00076 | 0.192769
1.35462 | 0.99941 | 0 | 1.35462 | 2.10059 | 0.199165
1.35765 | 0.999253 | 0 | 1.35765 | 2.20075 | 0.20531
1.36068 | 0.999289 | 0 | 1.36068 | 2.30111 | 0.211123
1.36371 | 0.999324 | 0 | 1.36371 | 2.40078 | 0.216692
1.36674 | 0.99931 | 0 | 1.36674 | 2.50095 | 0.221998
1.36977 | 0.999281 | 0 | 1.36977 | 2.60116 | 0.227006
1.3728 | 0.999167 | 0 | 1.3728 | 2.70116 | 0.231793
1.37583 | 0.999296 | 0 | 1.37583 | 2.80101 | 0.236356
1.37886 | 0.999403 | 0 | 1.37886 | 2.90142 | 0.240666
1.38189 | 0.999124 | 0 | 1.38189 | 3.00158 | 0.244788
1.38492 | 0.999074 | 0 | 1.38492 | 3.10144 | 0.248676
1.38795 | 0.999303 | 0 | 1.38795 | 3.20169 | 0.252361
1.39098 | 0.999146 | 0 | 1.39098 | 3.30161 | 0.255845
1.39401 | 0.99916 | 0 | 1.39401 | 3.40193 | 0.259135
1.39704 | 0.999231 | 0 | 1.39704 | 3.50178 | 0.262243
1.40007 | 0.999274 | 0 | 1.40007 | 3.6022 | 0.26518
1.4031 | 0.99941 | 0 | 1.4031 | 3.7023 | 0.26794
1.40613 | 0.999231 | 0 | 1.40613 | 3.80192 | 0.270495
1.40916 | 0.999246 | 0 | 1.40916 | 3.90219 | 0.272909
1.41219 | 0.999439 | 0 | 1.41219 | 4.00239 | 0.275159
1.41522 | 0.999339 | 0 | 1.41522 | 4.10253 | 0.277249
1.41825 | 0.999367 | 0 | 1.41825 | 4.20227 | 0.279194
1.42128 | 0.999317 | 0 | 1.42128 | 4.30265 | 0.281007
1.42431 | 0.99916 | 0 | 1.42431 | 4.40272 | 0.282704
1.42734 | 0.999196 | 0 | 1.42734 | 4.50264 | 0.284244
1.43037 | 0.999303 | 0 | 1.43037 | 4.60266 | 0.285671
1.4334 | 0.999253 | 0 | 1.4334 | 4.70275 | 0.28697
1.43643 | 0.999367 | 0 | 1.43643 | 4.80304 | 0.288196
1.43946 | 0.999153 | 0 | 1.43946 | 4.90296 | 0.289266
1.44249 | 0.999117 | 0 | 1.44249 | 5.00318 | 0.290248
1.44552 | 0.999296 | 0 | 1.44552 | 5.1035 | 0.291125
1.44855 | 0.999231 | 0 | 1.44855 | 5.20328 | 0.291939
1.45158 | 0.999253 | 0 | 1.45158 | 5.30338 | 0.292685
1.45461 | 0.99931 | 0 | 1.45461 | 5.40335 | 0.293356
1.45764 | 0.999146 | 0 | 1.45764 | 5.50359 | 0.293942
1.46067 | 0.999324 | 0 | 1.46067 | 5.60352 | 0.294502
1.4637 | 0.999296 | 0 | 1.4637 | 5.7037 | 0.295016
1.46673 | 0.999367 | 0 | 1.46673 | 5.80388 | 0.295461
1.46976 | 0.999331 | 0 | 1.46976 | 5.90405 | 0.295855
1.47279 | 0.99921 | 0 | 1.47279 | 6.00413 | 0.296227
1.47582 | 0.999124 | 0 | 1.47582 | 6.10398 | 0.296546
1.47885 | 0.999396 | 0 | 1.47885 | 6.20437 | 0.296855
1.48188 | 0.999296 | 0 | 1.48188 | 6.30414 | 0.297094
1.48491 | 0.999181 | 0 | 1.48491 | 6.40434 | 0.297351
1.48794 | 0.99936 | 0 | 1.48794 | 6.50475 | 0.297543
1.49097 | 0.999267 | 0 | 1.49097 | 6.60442 | 0.297737
1.494 | 0.999217 | 0 | 1.494 | 6.70448 | 0.297907
1.49703 | 0.999196 | 0 | 1.49703 | 6.80442 | 0.298041
1.50006 | 0.999217 | 0 | 1.50006 | 6.90468 | 0.298151
1.50309 | 0.999303 | 0 | 1.50309 | 7.00458 | 0.298272