## test-iniziale-IDVD-ciclo-4
Tempo | Tensione | Corrente | Tempo | Tensione | Corrente
0 | -5.0051 | 0 | 0 | -0.000803 | 6.7e-05
0.00303 | -5.00508 | 0 | 0.00303 | 0.099049 | 7e-05
0.00606 | -5.00508 | 0 | 0.00606 | 0.199473 | 7.3e-05
0.00909 | -5.00512 | 0 | 0.00909 | 0.299082 | 7.5e-05
0.01212 | -5.00508 | 0 | 0.01212 | 0.39953 | 6.1e-05
0.01515 | -5.00514 | 0 | 0.01515 | 0.499632 | 7.4e-05
0.01818 | -5.00512 | 0 | 0.01818 | 0.599585 | 8.4e-05
0.02121 | -5.00513 | 0 | 0.02121 | 0.699615 | 5.4e-05
0.02424 | -5.00515 | 0 | 0.02424 | 0.799997 | 7.1e-05
0.02727 | -5.00523 | 0 | 0.02727 | 0.900123 | 6.4e-05
0.0303 | -5.00516 | 0 | 0.0303 | 0.999937 | 8.2e-05
0.03333 | -5.0052 | 0 | 0.03333 | 1.10018 | 7.2e-05
0.03636 | -5.00515 | 0 | 0.03636 | 1.19991 | 6.2e-05
0.03939 | -5.00507 | 0 | 0.03939 | 1.30042 | 7.7e-05
0.04242 | -5.00512 | 0 | 0.04242 | 1.39992 | 7.2e-05
0.04545 | -5.00519 | 0 | 0.04545 | 1.50029 | 8.1e-05
0.04848 | -5.00508 | 0 | 0.04848 | 1.60071 | 6.8e-05
0.05151 | -5.005 | 0 | 0.05151 | 1.70018 | 8.2e-05
0.05454 | -5.00517 | 0 | 0.05454 | 1.80062 | 7.5e-05
0.05757 | -5.0052 | 0 | 0.05757 | 1.90071 | 8.1e-05
0.0606 | -5.00507 | 0 | 0.0606 | 2.00092 | 5.4e-05
0.06363 | -5.0051 | 0 | 0.06363 | 2.10069 | 6.8e-05
0.06666 | -5.00516 | 0 | 0.06666 | 2.20096 | 8.4e-05
0.06969 | -5.00526 | 0 | 0.06969 | 2.30125 | 7.6e-05
0.07272 | -5.00504 | 0 | 0.07272 | 2.40122 | 9e-05
0.07575 | -5.00515 | 0 | 0.07575 | 2.50139 | 7.7e-05
0.07878 | -5.00517 | 0 | 0.07878 | 2.6013 | 8.2e-05
0.08181 | -5.00517 | 0 | 0.08181 | 2.70158 | 7.3e-05
0.08484 | -5.00516 | 0 | 0.08484 | 2.80124 | 7e-05
0.08787 | -5.00515 | 0 | 0.08787 | 2.9015 | 7e-05
0.0909 | -5.00515 | 0 | 0.0909 | 3.00204 | 8.1e-05
0.09393 | -5.00527 | 0 | 0.09393 | 3.10185 | 8.2e-05
0.09696 | -5.00511 | 0 | 0.09696 | 3.20176 | 6.3e-05
0.09999 | -5.00501 | 0 | 0.09999 | 3.30198 | 6e-05
0.10302 | -5.00524 | 0 | 0.10302 | 3.40193 | 7.4e-05
0.10605 | -5.0051 | 0 | 0.10605 | 3.50201 | 9.6e-05
0.10908 | -5.005 | 0 | 0.10908 | 3.6023 | 8.1e-05
0.11211 | -5.00519 | 0 | 0.11211 | 3.7024 | 5.7e-05
0.11514 | -5.00506 | 0 | 0.11514 | 3.80229 | 6.7e-05
0.11817 | -5.00501 | 0 | 0.11817 | 3.90254 | 7.2e-05
0.1212 | -5.00522 | 0 | 0.1212 | 4.00254 | 5.6e-05
0.12423 | -5.00502 | 0 | 0.12423 | 4.10275 | 7.6e-05
0.12726 | -5.00517 | 0 | 0.12726 | 4.20258 | 4.9e-05
0.13029 | -5.00515 | 0 | 0.13029 | 4.30271 | 6.3e-05
0.13332 | -5.00508 | 0 | 0.13332 | 4.40298 | 7.8e-05
0.13635 | -5.00521 | 0 | 0.13635 | 4.50284 | 7.5e-05
0.13938 | -5.00525 | 0 | 0.13938 | 4.60325 | 5.6e-05
0.14241 | -5.00507 | 0 | 0.14241 | 4.70327 | 7.1e-05
0.14544 | -5.00522 | 0 | 0.14544 | 4.8033 | 7.3e-05
0.14847 | -5.00515 | 0 | 0.14847 | 4.90341 | 8.2e-05
0.1515 | -5.0051 | 0 | 0.1515 | 5.00346 | 8.2e-05
0.15453 | -5.0051 | 0 | 0.15453 | 5.1037 | 0.000113
0.15756 | -5.00511 | 0 | 0.15756 | 5.20358 | 0.000115
0.16059 | -5.00521 | 0 | 0.16059 | 5.30386 | 0.000138
0.16362 | -5.00512 | 0 | 0.16362 | 5.40387 | 0.000163
0.16665 | -5.00493 | 0 | 0.16665 | 5.504 | 0.000189
0.16968 | -5.0051 | 0 | 0.16968 | 5.60384 | 0.000192
0.17271 | -5.00504 | 0 | 0.17271 | 5.70392 | 0.000216
0.17574 | -5.00504 | 0 | 0.17574 | 5.80445 | 0.000225
0.17877 | -5.00517 | 0 | 0.17877 | 5.90418 | 0.00024
0.1818 | -5.0052 | 0 | 0.1818 | 6.00444 | 0.00024
0.18483 | -5.00508 | 0 | 0.18483 | 6.10475 | 0.000291
0.18786 | -5.00497 | 0 | 0.18786 | 6.20473 | 0.000259
0.19089 | -5.00503 | 0 | 0.19089 | 6.30448 | 0.000294
0.19392 | -5.00518 | 0 | 0.19392 | 6.40484 | 0.000315
0.19695 | -5.00522 | 0 | 0.19695 | 6.50519 | 0.000306
0.19998 | -5.00512 | 0 | 0.19998 | 6.60472 | 0.000306
0.20301 | -5.00521 | 0 | 0.20301 | 6.70485 | 0.000339
0.20604 | -5.0052 | 0 | 0.20604 | 6.80511 | 0.000343
0.20907 | -5.00513 | 0 | 0.20907 | 6.9055 | 0.000359
0.2121 | -5.00527 | 0 | 0.2121 | 7.00512 | 0.000353
0.215164 | -4.00395 | 0 | 0.215164 | -0.000875 | -0.000153
0.218194 | -4.00408 | 0 | 0.218194 | 0.099034 | -0.000147
0.221224 | -4.00401 | 0 | 0.221224 | 0.199358 | -0.000178
0.224254 | -4.00407 | 0 | 0.224254 | 0.299189 | -0.000178
0.227284 | -4.00405 | 0 | 0.227284 | 0.39927 | -0.000167
0.230314 | -4.00396 | 0 | 0.230314 | 0.499458 | -0.000162
0.233344 | -4.00413 | 0 | 0.233344 | 0.599542 | -0.000159
0.236374 | -4.00402 | 0 | 0.236374 | 0.699558 | -0.000175
0.239404 | -4.00389 | 0 | 0.239404 | 0.799832 | -0.000159
0.242434 | -4.00425 | 0 | 0.242434 | 0.900013 | -0.000142
0.245464 | -4.00414 | 0 | 0.245464 | 0.999737 | -0.000129
0.248494 | -4.00385 | 0 | 0.248494 | 1.10003 | -0.000139
0.251524 | -4.00405 | 0 | 0.251524 | 1.20008 | -0.000127
0.254554 | -4.00401 | 0 | 0.254554 | 1.30015 | 2.8e-05
0.257584 | -4.00407 | 0 | 0.257584 | 1.40039 | 0.000103
0.260614 | -4.00407 | 0 | 0.260614 | 1.50009 | 9.7e-05
0.263644 | -4.00405 | 0 | 0.263644 | 1.60055 | 8.2e-05
0.266674 | -4.00417 | 0 | 0.266674 | 1.70055 | 8.3e-05
0.269704 | -4.00407 | 0 | 0.269704 | 1.80062 | 8.6e-05
0.272734 | -4.00401 | 0 | 0.272734 | 1.90064 | 8.4e-05
0.275764 | -4.00399 | 0 | 0.275764 | 2.00097 | 7.6e-05
0.278794 | -4.00414 | 0 | 0.278794 | 2.1007 | 8.8e-05
0.281824 | -4.00408 | 0 | 0.281824 | 2.20102 | 9.4e-05
0.284854 | -4.00406 | 0 | 0.284854 | 2.30118 | 7.1e-05
0.287884 | -4.00399 | 0 | 0.287884 | 2.401 | 8.1e-05
0.290914 | -4.00408 | 0 | 0.290914 | 2.50134 | 8.2e-05
0.293944 | -4.00405 | 0 | 0.293944 | 2.60117 | 8.2e-05
0.296974 | -4.00402 | 0 | 0.296974 | 2.70125 | 9.1e-05
0.300004 | -4.00419 | 0 | 0.300004 | 2.80125 | 9.6e-05
0.303034 | -4.00409 | 0 | 0.303034 | 2.9015 | 8.9e-05
0.306064 | -4.00404 | 0 | 0.306064 | 3.0019 | 8.3e-05
0.309094 | -4.0041 | 0 | 0.309094 | 3.10162 | 9.3e-05
0.312124 | -4.00408 | 0 | 0.312124 | 3.20185 | 8.6e-05
0.315154 | -4.00407 | 0 | 0.315154 | 3.30193 | 0.000105
0.318184 | -4.00407 | 0 | 0.318184 | 3.40198 | 8.1e-05
0.321214 | -4.00414 | 0 | 0.321214 | 3.50196 | 9.7e-05
0.324244 | -4.00398 | 0 | 0.324244 | 3.60248 | 8.6e-05
0.327274 | -4.00422 | 0 | 0.327274 | 3.7025 | 9.9e-05
0.330304 | -4.00414 | 0 | 0.330304 | 3.80238 | 7.8e-05
0.333334 | -4.00417 | 0 | 0.333334 | 3.90254 | 8.7e-05
0.336364 | -4.00417 | 0 | 0.336364 | 4.00247 | 9.2e-05
0.339394 | -4.00406 | 0 | 0.339394 | 4.1027 | 9.4e-05
0.342424 | -4.00404 | 0 | 0.342424 | 4.2027 | 6.2e-05
0.345454 | -4.00409 | 0 | 0.345454 | 4.30271 | 9.1e-05
0.348484 | -4.004 | 0 | 0.348484 | 4.40309 | 8.2e-05
0.351514 | -4.0039 | 0 | 0.351514 | 4.5028 | 8.2e-05
0.354544 | -4.00418 | 0 | 0.354544 | 4.60317 | 7.3e-05
0.357574 | -4.00406 | 0 | 0.357574 | 4.70312 | 9.2e-05
0.360604 | -4.00416 | 0 | 0.360604 | 4.80326 | 0.000103
0.363634 | -4.0041 | 0 | 0.363634 | 4.90318 | 0.000109
0.366664 | -4.00412 | 0 | 0.366664 | 5.00349 | 9.5e-05
0.369694 | -4.00425 | 0 | 0.369694 | 5.10362 | 8.2e-05
0.372724 | -4.00406 | 0 | 0.372724 | 5.20357 | 9.6e-05
0.375754 | -4.00414 | 0 | 0.375754 | 5.30383 | 7.7e-05
0.378784 | -4.00416 | 0 | 0.378784 | 5.40385 | 7.9e-05
0.381814 | -4.00409 | 0 | 0.381814 | 5.50399 | 7.7e-05
0.384844 | -4.00398 | 0 | 0.384844 | 5.60374 | 7.2e-05
0.387874 | -4.00421 | 0 | 0.387874 | 5.70388 | 8.5e-05
0.390904 | -4.00416 | 0 | 0.390904 | 5.8046 | 8.6e-05
0.393934 | -4.00411 | 0 | 0.393934 | 5.90438 | 8.1e-05
0.396964 | -4.00411 | 0 | 0.396964 | 6.00431 | 7.8e-05
0.399994 | -4.00402 | 0 | 0.399994 | 6.10455 | 6.9e-05
0.403024 | -4.00426 | 0 | 0.403024 | 6.20467 | 8.7e-05
0.406054 | -4.00406 | 0 | 0.406054 | 6.30434 | 8.3e-05
0.409084 | -4.00387 | 0 | 0.409084 | 6.4046 | 7.4e-05
0.412114 | -4.00417 | 0 | 0.412114 | 6.50493 | 9.1e-05
0.415144 | -4.00409 | 0 | 0.415144 | 6.60466 | 9.8e-05
0.418174 | -4.0039 | 0 | 0.418174 | 6.70486 | 7.5e-05
0.421204 | -4.00409 | 0 | 0.421204 | 6.80502 | 6.1e-05
0.424234 | -4.00407 | 0 | 0.424234 | 6.90528 | 7.5e-05
0.427264 | -4.00407 | 0 | 0.427264 | 7.0052 | 5.5e-05
0.430327 | -3.00293 | 0 | 0.430327 | -0.000775 | -0.000168
0.433358 | -3.00309 | 0 | 0.433358 | 0.099077 | -0.000149
0.436388 | -3.00289 | 0 | 0.436388 | 0.199194 | -0.000139
0.439418 | -3.00299 | 0 | 0.439418 | 0.299246 | -0.000168
0.442448 | -3.00294 | 0 | 0.442448 | 0.399363 | -0.000162
0.445478 | -3.00294 | 0 | 0.445478 | 0.499487 | -0.000156
0.448508 | -3.00311 | 0 | 0.448508 | 0.599599 | -0.000178
0.451538 | -3.00314 | 0 | 0.451538 | 0.699565 | -0.00018
0.454568 | -3.00287 | 0 | 0.454568 | 0.79994 | -0.000195
0.457598 | -3.0029 | 0 | 0.457598 | 0.899899 | -0.000185
0.460628 | -3.00312 | 0 | 0.460628 | 0.999744 | -0.000164
0.463658 | -3.00292 | 0 | 0.463658 | 1.10016 | -0.000174
0.466688 | -3.00302 | 0 | 0.466688 | 1.20002 | -0.000164
0.469718 | -3.00299 | 0 | 0.469718 | 1.30002 | -0.000141
0.472748 | -3.0031 | 0 | 0.472748 | 1.40011 | -2.1e-05
0.475778 | -3.00302 | 0 | 0.475778 | 1.50044 | 5.4e-05
0.478808 | -3.00292 | 0 | 0.478808 | 1.60051 | 7.5e-05
0.481838 | -3.00304 | 0 | 0.481838 | 1.70047 | 6.9e-05
0.484868 | -3.00312 | 0 | 0.484868 | 1.80064 | 8.1e-05
0.487898 | -3.00294 | 0 | 0.487898 | 1.90061 | 7.8e-05
0.490928 | -3.00303 | 0 | 0.490928 | 2.00074 | 7.3e-05
0.493958 | -3.00306 | 0 | 0.493958 | 2.10076 | 6.4e-05
0.496988 | -3.00309 | 0 | 0.496988 | 2.20097 | 5e-05
0.500018 | -3.00293 | 0 | 0.500018 | 2.30131 | 7.3e-05
0.503048 | -3.00297 | 0 | 0.503048 | 2.40112 | 7.8e-05
0.506078 | -3.00292 | 0 | 0.506078 | 2.50126 | 7.8e-05
0.509108 | -3.00314 | 0 | 0.509108 | 2.60133 | 7.2e-05
0.512138 | -3.0028 | 0 | 0.512138 | 2.70134 | 5.8e-05
0.515168 | -3.00292 | 0 | 0.515168 | 2.80133 | 7.6e-05
0.518198 | -3.00309 | 0 | 0.518198 | 2.90174 | 5.9e-05
0.521228 | -3.00292 | 0 | 0.521228 | 3.00191 | 6.9e-05
0.524258 | -3.00294 | 0 | 0.524258 | 3.10168 | 6.9e-05
0.527288 | -3.00299 | 0 | 0.527288 | 3.20186 | 6.6e-05
0.530318 | -3.00305 | 0 | 0.530318 | 3.30198 | 7.4e-05
0.533348 | -3.00311 | 0 | 0.533348 | 3.40201 | 9.6e-05
0.536378 | -3.00296 | 0 | 0.536378 | 3.50188 | 0.000105
0.539408 | -3.00301 | 0 | 0.539408 | 3.60225 | 9e-05
0.542438 | -3.00324 | 0 | 0.542438 | 3.70248 | 8.3e-05
0.545468 | -3.0031 | 0 | 0.545468 | 3.80215 | 8.2e-05
0.548498 | -3.00292 | 0 | 0.548498 | 3.90235 | 7.4e-05
0.551528 | -3.00299 | 0 | 0.551528 | 4.00251 | 6.8e-05
0.554558 | -3.00302 | 0 | 0.554558 | 4.10258 | 9.1e-05
0.557588 | -3.00295 | 0 | 0.557588 | 4.20255 | 7.1e-05
0.560618 | -3.00302 | 0 | 0.560618 | 4.30262 | 7.4e-05
0.563648 | -3.00309 | 0 | 0.563648 | 4.40317 | 7.4e-05
0.566678 | -3.00312 | 0 | 0.566678 | 4.50309 | 7.4e-05
0.569708 | -3.00302 | 0 | 0.569708 | 4.60313 | 8.5e-05
0.572738 | -3.00297 | 0 | 0.572738 | 4.70309 | 7.3e-05
0.575768 | -3.00309 | 0 | 0.575768 | 4.80359 | 6.5e-05
0.578798 | -3.00314 | 0 | 0.578798 | 4.90322 | 9.6e-05
0.581828 | -3.00302 | 0 | 0.581828 | 5.00351 | 9e-05
0.584858 | -3.00299 | 0 | 0.584858 | 5.10379 | 0.000101
0.587888 | -3.00305 | 0 | 0.587888 | 5.20345 | 9.5e-05
0.590918 | -3.00294 | 0 | 0.590918 | 5.30381 | 0.000104
0.593948 | -3.00298 | 0 | 0.593948 | 5.4037 | 8.4e-05
0.596978 | -3.003 | 0 | 0.596978 | 5.50385 | 9.4e-05
0.600008 | -3.00303 | 0 | 0.600008 | 5.6039 | 7.4e-05
0.603038 | -3.003 | 0 | 0.603038 | 5.70398 | 8.4e-05
0.606068 | -3.00297 | 0 | 0.606068 | 5.80426 | 9.2e-05
0.609098 | -3.00306 | 0 | 0.609098 | 5.90422 | 8.9e-05
0.612128 | -3.00318 | 0 | 0.612128 | 6.00422 | 7.7e-05
0.615158 | -3.00308 | 0 | 0.615158 | 6.10426 | 9.3e-05
0.618188 | -3.00304 | 0 | 0.618188 | 6.20458 | 8.5e-05
0.621218 | -3.00317 | 0 | 0.621218 | 6.30432 | 9.6e-05
0.624248 | -3.00301 | 0 | 0.624248 | 6.40477 | 9.9e-05
0.627278 | -3.00308 | 0 | 0.627278 | 6.50486 | 8.3e-05
0.630308 | -3.00303 | 0 | 0.630308 | 6.60464 | 7.2e-05
0.633338 | -3.00303 | 0 | 0.633338 | 6.70511 | 8.6e-05
0.636368 | -3.00303 | 0 | 0.636368 | 6.80511 | 8.2e-05
0.639398 | -3.00296 | 0 | 0.639398 | 6.90531 | 9.8e-05
0.642428 | -3.00294 | 0 | 0.642428 | 7.00533 | 9.7e-05
0.645492 | -2.00205 | 0 | 0.645492 | -0.000896 | -0.000192
0.648523 | -2.00219 | 0 | 0.648523 | 0.099127 | 0.005849
0.651553 | -2.00214 | 0 | 0.651553 | 0.199294 | 0.010482
0.654583 | -2.00206 | 0 | 0.654583 | 0.299103 | 0.013469
0.657613 | -2.00214 | 0 | 0.657613 | 0.399499 | 0.015237
0.660643 | -2.00218 | 0 | 0.660643 | 0.499554 | 0.016348
0.663673 | -2.00207 | 0 | 0.663673 | 0.599692 | 0.017243
0.666703 | -2.00214 | 0 | 0.666703 | 0.699363 | 0.018058
0.669733 | -2.00197 | 0 | 0.669733 | 0.799775 | 0.018813
0.672763 | -2.00218 | 0 | 0.672763 | 0.899999 | 0.019524
0.675793 | -2.00209 | 0 | 0.675793 | 0.999894 | 0.020155
0.678823 | -2.00194 | 0 | 0.678823 | 1.1002 | 0.020784
0.681853 | -2.00215 | 0 | 0.681853 | 1.2 | 0.021413
0.684883 | -2.00214 | 0 | 0.684883 | 1.30017 | 0.021978
0.687913 | -2.00193 | 0 | 0.687913 | 1.4 | 0.022662
0.690943 | -2.00214 | 0 | 0.690943 | 1.50039 | 0.02331
0.693973 | -2.00196 | 0 | 0.693973 | 1.60047 | 0.023858
0.697003 | -2.00204 | 0 | 0.697003 | 1.70041 | 0.02437
0.700033 | -2.00215 | 0 | 0.700033 | 1.80054 | 0.02486
0.703063 | -2.00195 | 0 | 0.703063 | 1.90055 | 0.025351
0.706093 | -2.00214 | 0 | 0.706093 | 2.00108 | 0.025835
0.709123 | -2.00219 | 0 | 0.709123 | 2.10063 | 0.026289
0.712153 | -2.00195 | 0 | 0.712153 | 2.20108 | 0.026743
0.715183 | -2.00222 | 0 | 0.715183 | 2.30137 | 0.027176
0.718213 | -2.00205 | 0 | 0.718213 | 2.40113 | 0.027614
0.721243 | -2.00209 | 0 | 0.721243 | 2.50124 | 0.028032
0.724273 | -2.00211 | 0 | 0.724273 | 2.60126 | 0.028436
0.727303 | -2.00204 | 0 | 0.727303 | 2.70148 | 0.028821
0.730333 | -2.00215 | 0 | 0.730333 | 2.80137 | 0.029203
0.733363 | -2.00214 | 0 | 0.733363 | 2.9015 | 0.029608
0.736393 | -2.00197 | 0 | 0.736393 | 3.00179 | 0.029975
0.739423 | -2.00204 | 0 | 0.739423 | 3.10171 | 0.030343
0.742453 | -2.00199 | 0 | 0.742453 | 3.20182 | 0.030703
0.745483 | -2.00202 | 0 | 0.745483 | 3.30187 | 0.031061
0.748513 | -2.00217 | 0 | 0.748513 | 3.4021 | 0.031396
0.751543 | -2.00206 | 0 | 0.751543 | 3.50199 | 0.031763
0.754573 | -2.00199 | 0 | 0.754573 | 3.60232 | 0.032087
0.757603 | -2.00197 | 0 | 0.757603 | 3.70246 | 0.032416
0.760633 | -2.00212 | 0 | 0.760633 | 3.80221 | 0.032739
0.763663 | -2.00202 | 0 | 0.763663 | 3.90253 | 0.033066
0.766693 | -2.00213 | 0 | 0.766693 | 4.00244 | 0.03341
0.769723 | -2.00205 | 0 | 0.769723 | 4.10262 | 0.0337
0.772753 | -2.00214 | 0 | 0.772753 | 4.2026 | 0.033979
0.775783 | -2.00214 | 0 | 0.775783 | 4.3028 | 0.034279
0.778813 | -2.00204 | 0 | 0.778813 | 4.40305 | 0.0346
0.781843 | -2.00212 | 0 | 0.781843 | 4.50302 | 0.034871
0.784873 | -2.00207 | 0 | 0.784873 | 4.6031 | 0.035147
0.787903 | -2.00204 | 0 | 0.787903 | 4.70307 | 0.035427
0.790933 | -2.00204 | 0 | 0.790933 | 4.80334 | 0.035716
0.793963 | -2.00212 | 0 | 0.793963 | 4.90327 | 0.035984
0.796993 | -2.00217 | 0 | 0.796993 | 5.00339 | 0.036247
0.800023 | -2.00212 | 0 | 0.800023 | 5.10375 | 0.036502
0.803053 | -2.00195 | 0 | 0.803053 | 5.20349 | 0.036777
0.806083 | -2.00199 | 0 | 0.806083 | 5.30381 | 0.037041
0.809113 | -2.00219 | 0 | 0.809113 | 5.4039 | 0.037311
0.812143 | -2.00198 | 0 | 0.812143 | 5.50386 | 0.037556
0.815173 | -2.00206 | 0 | 0.815173 | 5.60389 | 0.037795
0.818203 | -2.00215 | 0 | 0.818203 | 5.70426 | 0.038046
0.821233 | -2.00205 | 0 | 0.821233 | 5.80436 | 0.038281
0.824263 | -2.00207 | 0 | 0.824263 | 5.90419 | 0.038531
0.827293 | -2.00204 | 0 | 0.827293 | 6.00425 | 0.038786
0.830323 | -2.00207 | 0 | 0.830323 | 6.10455 | 0.039033
0.833353 | -2.00211 | 0 | 0.833353 | 6.20468 | 0.0393
0.836383 | -2.00204 | 0 | 0.836383 | 6.30448 | 0.039541
0.839413 | -2.00207 | 0 | 0.839413 | 6.40462 | 0.03976
0.842443 | -2.00224 | 0 | 0.842443 | 6.50491 | 0.040041
0.845473 | -2.00219 | 0 | 0.845473 | 6.6046 | 0.04026
0.848503 | -2.00193 | 0 | 0.848503 | 6.70496 | 0.0405
0.851533 | -2.00209 | 0 | 0.851533 | 6.80529 | 0.040744
0.854563 | -2.00211 | 0 | 0.854563 | 6.90525 | 0.040955
0.857593 | -2.00212 | 0 | 0.857593 | 7.00518 | 0.041185
0.860657 | -1.00108 | 0 | 0.860657 | -0.000904 | -0.000233
0.863688 | -1.00121 | 0 | 0.863688 | 0.099235 | 0.010486
0.866718 | -1.00119 | 0 | 0.866718 | 0.199308 | 0.021109
0.869748 | -1.00118 | 0 | 0.869748 | 0.299239 | 0.031515
0.872778 | -1.00121 | 0 | 0.872778 | 0.399363 | 0.041695
0.875808 | -1.00116 | 0 | 0.875808 | 0.499337 | 0.051514
0.878838 | -1.00123 | 0 | 0.878838 | 0.599642 | 0.060949
0.881868 | -1.00131 | 0 | 0.881868 | 0.699391 | 0.069881
0.884898 | -1.00116 | 0 | 0.884898 | 0.799775 | 0.078323
0.887928 | -1.00119 | 0 | 0.887928 | 0.900006 | 0.086093
0.890958 | -1.00127 | 0 | 0.890958 | 0.999844 | 0.09315
0.893988 | -1.00109 | 0 | 0.893988 | 1.10001 | 0.099381
0.897018 | -1.00129 | 0 | 0.897018 | 1.20006 | 0.104693
0.900048 | -1.00119 | 0 | 0.900048 | 1.30023 | 0.1091
0.903078 | -1.00116 | 0 | 0.903078 | 1.40008 | 0.112715
0.906108 | -1.0013 | 0 | 0.906108 | 1.50027 | 0.115535
0.909138 | -1.00119 | 0 | 0.909138 | 1.60048 | 0.117658
0.912168 | -1.00116 | 0 | 0.912168 | 1.70058 | 0.119387
0.915198 | -1.0012 | 0 | 0.915198 | 1.80076 | 0.120838
0.918228 | -1.00111 | 0 | 0.918228 | 1.90055 | 0.122092
0.921258 | -1.00111 | 0 | 0.921258 | 2.00094 | 0.123188
0.924288 | -1.00121 | 0 | 0.924288 | 2.10078 | 0.12421
0.927318 | -1.00131 | 0 | 0.927318 | 2.20091 | 0.125132
0.930348 | -1.00117 | 0 | 0.930348 | 2.30129 | 0.125998
0.933378 | -1.00112 | 0 | 0.933378 | 2.40105 | 0.126806
0.936408 | -1.00124 | 0 | 0.936408 | 2.5013 | 0.127562
0.939438 | -1.00127 | 0 | 0.939438 | 2.60133 | 0.128269
0.942468 | -1.00106 | 0 | 0.942468 | 2.70153 | 0.128941
0.945498 | -1.00127 | 0 | 0.945498 | 2.80125 | 0.129599
0.948528 | -1.00127 | 0 | 0.948528 | 2.90165 | 0.130211
0.951558 | -1.00122 | 0 | 0.951558 | 3.00168 | 0.130812
0.954588 | -1.00112 | 0 | 0.954588 | 3.10159 | 0.131375
0.957618 | -1.00129 | 0 | 0.957618 | 3.20211 | 0.131931
0.960648 | -1.00119 | 0 | 0.960648 | 3.30205 | 0.132448
0.963678 | -1.00122 | 0 | 0.963678 | 3.40216 | 0.132915
0.966708 | -1.00124 | 0 | 0.966708 | 3.50199 | 0.133409
0.969738 | -1.00105 | 0 | 0.969738 | 3.60242 | 0.133858
0.972768 | -1.00134 | 0 | 0.972768 | 3.70254 | 0.134312
0.975798 | -1.00115 | 0 | 0.975798 | 3.80223 | 0.13475
0.978828 | -1.00105 | 0 | 0.978828 | 3.90262 | 0.135161
0.981858 | -1.00121 | 0 | 0.981858 | 4.00261 | 0.135552
0.984888 | -1.00124 | 0 | 0.984888 | 4.10266 | 0.135924
0.987918 | -1.00101 | 0 | 0.987918 | 4.20265 | 0.13629
0.990948 | -1.00113 | 0 | 0.990948 | 4.30292 | 0.136641
0.993978 | -1.00113 | 0 | 0.993978 | 4.40308 | 0.136989
0.997008 | -1.00118 | 0 | 0.997008 | 4.50304 | 0.137305
1.00004 | -1.00128 | 0 | 1.00004 | 4.60313 | 0.137621
1.00307 | -1.00109 | 0 | 1.00307 | 4.70308 | 0.137937
1.0061 | -1.00131 | 0 | 1.0061 | 4.8035 | 0.138255
1.00913 | -1.00134 | 0 | 1.00913 | 4.90312 | 0.138526
1.01216 | -1.00102 | 0 | 1.01216 | 5.0034 | 0.138822
1.01519 | -1.00135 | 0 | 1.01519 | 5.10388 | 0.139082
1.01822 | -1.0011 | 0 | 1.01822 | 5.20346 | 0.139347
1.02125 | -1.00116 | 0 | 1.02125 | 5.30375 | 0.139572
1.02428 | -1.00116 | 0 | 1.02428 | 5.40382 | 0.139812
1.02731 | -1.00116 | 0 | 1.02731 | 5.5041 | 0.140046
1.03034 | -1.00124 | 0 | 1.03034 | 5.60381 | 0.140274
1.03337 | -1.00114 | 0 | 1.03337 | 5.70413 | 0.140486
1.0364 | -1.00104 | 0 | 1.0364 | 5.80421 | 0.140693
1.03943 | -1.00114 | 0 | 1.03943 | 5.90421 | 0.14093
1.04246 | -1.00108 | 0 | 1.04246 | 6.0044 | 0.141123
1.04549 | -1.00121 | 0 | 1.04549 | 6.10449 | 0.141324
1.04852 | -1.00133 | 0 | 1.04852 | 6.20464 | 0.141495
1.05155 | -1.00116 | 0 | 1.05155 | 6.30454 | 0.141652
1.05458 | -1.00114 | 0 | 1.05458 | 6.40455 | 0.141861
1.05761 | -1.00116 | 0 | 1.05761 | 6.50496 | 0.14202
1.06064 | -1.00115 | 0 | 1.06064 | 6.60481 | 0.142191
1.06367 | -1.00124 | 0 | 1.06367 | 6.70511 | 0.142357
1.0667 | -1.00121 | 0 | 1.0667 | 6.80521 | 0.142529
1.06973 | -1.00117 | 0 | 1.06973 | 6.90538 | 0.142675
1.07276 | -1.00126 | 0 | 1.07276 | 7.00517 | 0.14283
1.07582 | -0.001416 | 0 | 1.07582 | -0.000911 | -0.000211
1.07885 | -0.001609 | 0 | 1.07885 | 0.099249 | 0.011201
1.08188 | -0.001416 | 0 | 1.08188 | 0.199044 | 0.022558
1.08491 | -0.001481 | 0 | 1.08491 | 0.299211 | 0.033829
1.08794 | -0.001616 | 0 | 1.08794 | 0.399587 | 0.044934
1.09097 | -0.001552 | 0 | 1.09097 | 0.499308 | 0.05583
1.094 | -0.001445 | 0 | 1.094 | 0.599518 | 0.066504
1.09703 | -0.001566 | 0 | 1.09703 | 0.699558 | 0.076896
1.10006 | -0.001516 | 0 | 1.10006 | 0.799782 | 0.087006
1.10309 | -0.001609 | 0 | 1.10309 | 0.899985 | 0.096786
1.10612 | -0.001509 | 0 | 1.10612 | 0.999787 | 0.106196
1.10915 | -0.001502 | 0 | 1.10915 | 1.09992 | 0.115252
1.11218 | -0.001688 | 0 | 1.11218 | 1.20009 | 0.123907
1.11521 | -0.001638 | 0 | 1.11521 | 1.30002 | 0.132212
1.11824 | -0.001385 | 0 | 1.11824 | 1.39997 | 0.140206
1.12127 | -0.001559 | 0 | 1.12127 | 1.50039 | 0.147822
1.1243 | -0.001516 | 0 | 1.1243 | 1.60052 | 0.154906
1.12733 | -0.001502 | 0 | 1.12733 | 1.70036 | 0.161567
1.13036 | -0.001545 | 0 | 1.13036 | 1.80074 | 0.167874
1.13339 | -0.001552 | 0 | 1.13339 | 1.90056 | 0.173739
1.13642 | -0.001752 | 0 | 1.13642 | 2.00102 | 0.179198
1.13945 | -0.001509 | 0 | 1.13945 | 2.10064 | 0.184265
1.14248 | -0.001516 | 0 | 1.14248 | 2.20093 | 0.188931
1.14551 | -0.001559 | 0 | 1.14551 | 2.30131 | 0.193215
1.14854 | -0.001595 | 0 | 1.14854 | 2.40109 | 0.197091
1.15157 | -0.001502 | 0 | 1.15157 | 2.50128 | 0.200586
1.1546 | -0.001581 | 0 | 1.1546 | 2.6013 | 0.203666
1.15763 | -0.001531 | 0 | 1.15763 | 2.70146 | 0.206412
1.16066 | -0.001516 | 0 | 1.16066 | 2.80126 | 0.208813
1.16369 | -0.001559 | 0 | 1.16369 | 2.90175 | 0.210907
1.16672 | -0.001459 | 0 | 1.16672 | 3.00198 | 0.212735
1.16975 | -0.001624 | 0 | 1.16975 | 3.10163 | 0.214324
1.17278 | -0.001531 | 0 | 1.17278 | 3.20215 | 0.215679
1.17581 | -0.001473 | 0 | 1.17581 | 3.30186 | 0.216879
1.17884 | -0.001531 | 0 | 1.17884 | 3.4021 | 0.217955
1.18187 | -0.001659 | 0 | 1.18187 | 3.50193 | 0.218887
1.1849 | -0.001531 | 0 | 1.1849 | 3.6024 | 0.219749
1.18793 | -0.001445 | 0 | 1.18793 | 3.70251 | 0.22051
1.19096 | -0.001667 | 0 | 1.19096 | 3.80225 | 0.221188
1.19399 | -0.001481 | 0 | 1.19399 | 3.90251 | 0.22185
1.19702 | -0.001595 | 0 | 1.19702 | 4.00274 | 0.222407
1.20005 | -0.001566 | 0 | 1.20005 | 4.10301 | 0.222926
1.20308 | -0.001581 | 0 | 1.20308 | 4.20253 | 0.223412
1.20611 | -0.001566 | 0 | 1.20611 | 4.30265 | 0.223876
1.20914 | -0.001509 | 0 | 1.20914 | 4.40315 | 0.22431
1.21217 | -0.001473 | 0 | 1.21217 | 4.50298 | 0.224696
1.2152 | -0.001595 | 0 | 1.2152 | 4.6032 | 0.225068
1.21823 | -0.001523 | 0 | 1.21823 | 4.70304 | 0.225409
1.22126 | -0.001452 | 0 | 1.22126 | 4.80349 | 0.225701
1.22429 | -0.001609 | 0 | 1.22429 | 4.9033 | 0.226026
1.22732 | -0.001545 | 0 | 1.22732 | 5.00336 | 0.22628
1.23035 | -0.001552 | 0 | 1.23035 | 5.10378 | 0.226535
1.23338 | -0.001516 | 0 | 1.23338 | 5.20365 | 0.226802
1.23641 | -0.001488 | 0 | 1.23641 | 5.30379 | 0.227036
1.23944 | -0.001659 | 0 | 1.23944 | 5.40383 | 0.227246
1.24247 | -0.001502 | 0 | 1.24247 | 5.50387 | 0.227452
1.2455 | -0.001545 | 0 | 1.2455 | 5.60377 | 0.227631
1.24853 | -0.001588 | 0 | 1.24853 | 5.70416 | 0.227824
1.25156 | -0.001624 | 0 | 1.25156 | 5.80428 | 0.227972
1.25459 | -0.001495 | 0 | 1.25459 | 5.90418 | 0.228125
1.25762 | -0.001638 | 0 | 1.25762 | 6.00464 | 0.228256
1.26065 | -0.001545 | 0 | 1.26065 | 6.10428 | 0.228379
1.26368 | -0.001609 | 0 | 1.26368 | 6.20458 | 0.228492
1.26671 | -0.001531 | 0 | 1.26671 | 6.30445 | 0.228622
1.26974 | -0.001452 | 0 | 1.26974 | 6.40477 | 0.228678
1.27277 | -0.001638 | 0 | 1.27277 | 6.50483 | 0.228768
1.2758 | -0.001438 | 0 | 1.2758 | 6.60475 | 0.228871
1.27883 | -0.001371 | 0 | 1.27883 | 6.70527 | 0.228951
1.28186 | -0.001509 | 0 | 1.28186 | 6.80528 | 0.229026
1.28489 | -0.001552 | 0 | 1.28489 | 6.90531 | 0.229082
1.28792 | -0.001371 | 0 | 1.28792 | 7.00505 | 0.229163
1.29099 | 0.99957 | 0 | 1.29099 | -0.000803 | -0.000204
1.29402 | 0.999374 | 0 | 1.29402 | 0.099192 | 0.011443
1.29705 | 0.99957 | 0 | 1.29705 | 0.199344 | 0.023116
1.30008 | 0.999577 | 0 | 1.30008 | 0.299082 | 0.034659
1.30311 | 0.999389 | 0 | 1.30311 | 0.399435 | 0.046118
1.30614 | 0.999563 | 0 | 1.30614 | 0.49938 | 0.057372
1.30917 | 0.999599 | 0 | 1.30917 | 0.599453 | 0.068418
1.3122 | 0.999534 | 0 | 1.3122 | 0.699391 | 0.079227
1.31523 | 0.99962 | 0 | 1.31523 | 0.799732 | 0.089758
1.31826 | 0.999424 | 0 | 1.31826 | 0.899863 | 0.100031
1.32129 | 0.999417 | 0 | 1.32129 | 0.999808 | 0.109931
1.32432 | 0.999599 | 0 | 1.32432 | 1.10003 | 0.119525
1.32735 | 0.999649 | 0 | 1.32735 | 1.20001 | 0.12878
1.33038 | 0.999424 | 0 | 1.33038 | 1.30034 | 0.1377
1.33341 | 0.999534 | 0 | 1.33341 | 1.39988 | 0.14635
1.33644 | 0.999484 | 0 | 1.33644 | 1.50055 | 0.154716
1.33947 | 0.999527 | 0 | 1.33947 | 1.60081 | 0.162628
1.3425 | 0.99936 | 0 | 1.3425 | 1.70038 | 0.170141
1.34553 | 0.999513 | 0 | 1.34553 | 1.80066 | 0.177359
1.34856 | 0.999541 | 0 | 1.34856 | 1.90084 | 0.184214
1.35159 | 0.999424 | 0 | 1.35159 | 2.00084 | 0.190826
1.35462 | 0.999374 | 0 | 1.35462 | 2.10077 | 0.197082
1.35765 | 0.999453 | 0 | 1.35765 | 2.20102 | 0.203057
1.36068 | 0.999463 | 0 | 1.36068 | 2.30117 | 0.20875
1.36371 | 0.999498 | 0 | 1.36371 | 2.4011 | 0.214131
1.36674 | 0.999396 | 0 | 1.36674 | 2.50108 | 0.219276
1.36977 | 0.999396 | 0 | 1.36977 | 2.60109 | 0.224179
1.3728 | 0.999577 | 0 | 1.3728 | 2.70161 | 0.2288
1.37583 | 0.999591 | 0 | 1.37583 | 2.80127 | 0.233184
1.37886 | 0.999331 | 0 | 1.37886 | 2.90158 | 0.237345
1.38189 | 0.999656 | 0 | 1.38189 | 3.0019 | 0.241282
1.38492 | 0.999534 | 0 | 1.38492 | 3.10165 | 0.245003
1.38795 | 0.999339 | 0 | 1.38795 | 3.20189 | 0.248547
1.39098 | 0.999534 | 0 | 1.39098 | 3.30182 | 0.251903
1.39401 | 0.999527 | 0 | 1.39401 | 3.40214 | 0.255053
1.39704 | 0.999477 | 0 | 1.39704 | 3.50216 | 0.258008
1.40007 | 0.999477 | 0 | 1.40007 | 3.60243 | 0.260818
1.4031 | 0.999484 | 0 | 1.4031 | 3.70241 | 0.263467
1.40613 | 0.999417 | 0 | 1.40613 | 3.80237 | 0.265947
1.40916 | 0.999577 | 0 | 1.40916 | 3.90251 | 0.268269
1.41219 | 0.99936 | 0 | 1.41219 | 4.00257 | 0.270442
1.41522 | 0.99941 | 0 | 1.41522 | 4.1029 | 0.272474
1.41825 | 0.999634 | 0 | 1.41825 | 4.20271 | 0.274366
1.42128 | 0.999506 | 0 | 1.42128 | 4.30276 | 0.276141
1.42431 | 0.999477 | 0 | 1.42431 | 4.4031 | 0.277788
1.42734 | 0.999463 | 0 | 1.42734 | 4.50284 | 0.279309
1.43037 | 0.999541 | 0 | 1.43037 | 4.60322 | 0.280766
1.4334 | 0.999477 | 0 | 1.4334 | 4.70304 | 0.282061
1.43643 | 0.999324 | 0 | 1.43643 | 4.80336 | 0.283272
1.43946 | 0.999606 | 0 | 1.43946 | 4.90338 | 0.284426
1.44249 | 0.999606 | 0 | 1.44249 | 5.00351 | 0.285434
1.44552 | 0.999424 | 0 | 1.44552 | 5.10387 | 0.286391
1.44855 | 0.999453 | 0 | 1.44855 | 5.20357 | 0.287278
1.45158 | 0.999541 | 0 | 1.45158 | 5.30383 | 0.288071
1.45461 | 0.999477 | 0 | 1.45461 | 5.40374 | 0.288796
1.45764 | 0.999563 | 0 | 1.45764 | 5.50396 | 0.289453
1.46067 | 0.999463 | 0 | 1.46067 | 5.60378 | 0.290049
1.4637 | 0.999513 | 0 | 1.4637 | 5.70426 | 0.290635
1.46673 | 0.99957 | 0 | 1.46673 | 5.80447 | 0.29113
1.46976 | 0.999446 | 0 | 1.46976 | 5.90407 | 0.291589
1.47279 | 0.999432 | 0 | 1.47279 | 6.00452 | 0.29203
1.47582 | 0.999541 | 0 | 1.47582 | 6.10436 | 0.292403
1.47885 | 0.99947 | 0 | 1.47885 | 6.20462 | 0.292747
1.48188 | 0.999339 | 0 | 1.48188 | 6.30459 | 0.293059
1.48491 | 0.999513 | 0 | 1.48491 | 6.4047 | 0.293343
1.48794 | 0.999534 | 0 | 1.48794 | 6.50489 | 0.293609
1.49097 | 0.999463 | 0 | 1.49097 | 6.6049 | 0.293856
1.494 | 0.999606 | 0 | 1.494 | 6.70531 | 0.294073
1.49703 | 0.999432 | 0 | 1.49703 | 6.80506 | 0.294261
1.50006 | 0.999403 | 0 | 1.50006 | 6.90529 | 0.294452
1.50309 | 0.999506 | 0 | 1.50309 | 7.00492 | 0.294592