## test-iniziale-IDVG-ciclo-10
Tempo | Tensione | Corrente | Tempo | Tensione | Corrente
0 | -5.00544 | 0 | 0 | -0.000372 | 0.000196
0.00303 | -4.90563 | 0 | 0.00303 | -0.000646 | 0.000214
0.00606 | -4.80563 | 0 | 0.00606 | -0.000582 | 0.000199
0.00909 | -4.70539 | 0 | 0.00909 | -0.000322 | 0.000206
0.01212 | -4.60513 | 0 | 0.01212 | -0.000501 | 0.000196
0.01515 | -4.50539 | 0 | 0.01515 | -0.000429 | 0.000186
0.01818 | -4.40506 | 0 | 0.01818 | -0.000575 | 0.000203
0.02121 | -4.30481 | 0 | 0.02121 | -0.000336 | 0.000191
0.02424 | -4.20499 | 0 | 0.02424 | -0.000379 | 0.000173
0.02727 | -4.10462 | 0 | 0.02727 | -0.000603 | 0.000198
0.0303 | -4.00452 | 0 | 0.0303 | -0.000386 | 0.000196
0.03333 | -3.9044 | 0 | 0.03333 | -0.000365 | 0.000205
0.03636 | -3.80446 | 0 | 0.03636 | -0.000515 | 0.00019
0.03939 | -3.70423 | 0 | 0.03939 | -0.000479 | 0.000203
0.04242 | -3.60417 | 0 | 0.04242 | -0.000436 | 0.000189
0.04545 | -3.50431 | 0 | 0.04545 | -0.00056 | 0.000206
0.04848 | -3.4042 | 0 | 0.04848 | -0.000393 | 0.000226
0.05151 | -3.30384 | 0 | 0.05151 | -0.000625 | 0.000214
0.05454 | -3.2039 | 0 | 0.05454 | -0.000546 | 0.000205
0.05757 | -3.10368 | 0 | 0.05757 | -0.0003 | 0.000202
0.0606 | -3.00345 | 0 | 0.0606 | -0.000596 | 0.000206
0.06363 | -2.90336 | 0 | 0.06363 | -0.000539 | 0.000194
0.06666 | -2.80341 | 0 | 0.06666 | -0.000379 | 0.000197
0.06969 | -2.70311 | 0 | 0.06969 | -0.000458 | 0.000193
0.07272 | -2.60277 | 0 | 0.07272 | -0.000479 | 0.000202
0.07575 | -2.50302 | 0 | 0.07575 | -0.000508 | 0.000181
0.07878 | -2.40278 | 0 | 0.07878 | -0.000379 | 0.000214
0.08181 | -2.30251 | 0 | 0.08181 | -0.000458 | 0.000186
0.08484 | -2.20267 | 0 | 0.08484 | -0.000472 | 0.000213
0.08787 | -2.10252 | 0 | 0.08787 | -0.000515 | 0.000184
0.0909 | -2.00222 | 0 | 0.0909 | -0.000408 | 0.000179
0.09393 | -1.90243 | 0 | 0.09393 | -0.000465 | 0.000182
0.09696 | -1.80231 | 0 | 0.09696 | -0.000386 | 0.000162
0.09999 | -1.70201 | 0 | 0.09999 | -0.000479 | 0.000192
0.10302 | -1.60207 | 0 | 0.10302 | -0.000436 | 0.000183
0.10605 | -1.50178 | 0 | 0.10605 | -0.000515 | 0.000198
0.10908 | -1.40175 | 0 | 0.10908 | -0.000436 | 0.000204
0.11211 | -1.30125 | 0 | 0.11211 | -0.000451 | 0.000196
0.11514 | -1.20158 | 0 | 0.11514 | -0.000567 | 0.000188
0.11817 | -1.10152 | 0 | 0.11817 | -0.000415 | 0.000198
0.1212 | -1.00129 | 0 | 0.1212 | -0.000436 | 0.000192
0.12423 | -0.901318 | 0 | 0.12423 | -0.000415 | 0.000196
0.12726 | -0.801091 | 0 | 0.12726 | -0.000479 | 0.000185
0.13029 | -0.701056 | 0 | 0.13029 | -0.000429 | 0.000161
0.13332 | -0.600865 | 0 | 0.13332 | -0.000379 | 0.000173
0.13635 | -0.500822 | 0 | 0.13635 | -0.000443 | 0.000174
0.13938 | -0.400703 | 0 | 0.13938 | -0.00056 | 0.000167
0.14241 | -0.300848 | 0 | 0.14241 | -0.000379 | 0.000172
0.14544 | -0.200298 | 0 | 0.14544 | -0.000401 | 0.000181
0.14847 | -0.100257 | 0 | 0.14847 | -0.000546 | 0.000183
0.1515 | -0.00082 | 0 | 0.1515 | -0.000589 | 0.000198
0.15453 | 0.099282 | 0 | 0.15453 | -0.000567 | 0.000208
0.15756 | 0.19978 | 0 | 0.15756 | -0.000429 | 0.000185
0.16059 | 0.299473 | 0 | 0.16059 | -0.000508 | 0.000192
0.16362 | 0.399771 | 0 | 0.16362 | -0.00061 | 0.000202
0.16665 | 0.500045 | 0 | 0.16665 | -0.000422 | 0.000172
0.16968 | 0.599911 | 0 | 0.16968 | -0.000379 | 0.000191
0.17271 | 0.700202 | 0 | 0.17271 | -0.000589 | 0.0002
0.17574 | 0.800412 | 0 | 0.17574 | -0.000494 | 0.00019
0.17877 | 0.900321 | 0 | 0.17877 | -0.000265 | 0.000198
0.1818 | 1.0005 | 0 | 0.1818 | -0.000436 | 0.00018
0.18483 | 1.10013 | 0 | 0.18483 | -0.000315 | 0.000177
0.18786 | 1.20041 | 0 | 0.18786 | -0.000501 | 0.00018
0.19089 | 1.30081 | 2e-06 | 0.19089 | -0.000401 | 0.000167
0.19392 | 1.40068 | 1.9e-05 | 0.19392 | -0.000408 | 0.00017
0.19695 | 1.50086 | 6.8e-05 | 0.19695 | -0.000632 | 0.000152
0.200015 | -5.00557 | 0 | 0.200015 | 1.00034 | 0.000194
0.203045 | -4.90557 | 0 | 0.203045 | 1.0004 | 0.000203
0.206075 | -4.80562 | 0 | 0.206075 | 1.00037 | 0.000205
0.209105 | -4.70545 | 0 | 0.209105 | 1.00031 | 0.000205
0.212135 | -4.60543 | 0 | 0.212135 | 1.00016 | 0.000219
0.215165 | -4.50536 | 0 | 0.215165 | 1.00038 | 0.000217
0.218195 | -4.40502 | 0 | 0.218195 | 1.00035 | 0.000225
0.221225 | -4.30486 | 0 | 0.221225 | 1.00023 | 0.000227
0.224255 | -4.20507 | 0 | 0.224255 | 1.00021 | 0.000217
0.227285 | -4.10457 | 0 | 0.227285 | 1.0002 | 0.000229
0.230315 | -4.0045 | 0 | 0.230315 | 1.00028 | 0.000192
0.233345 | -3.90444 | 0 | 0.233345 | 1.00014 | 0.00021
0.236375 | -3.8046 | 0 | 0.236375 | 1.00016 | 0.000205
0.239405 | -3.70432 | 0 | 0.239405 | 1.00033 | 0.000218
0.242435 | -3.60379 | 0 | 0.242435 | 1.00025 | 0.000209
0.245465 | -3.50392 | 0 | 0.245465 | 1.00023 | 0.000197
0.248495 | -3.40403 | 0 | 0.248495 | 1.00039 | 0.000216
0.251525 | -3.30369 | 0 | 0.251525 | 1.00034 | 0.000207
0.254555 | -3.20395 | 0 | 0.254555 | 1.00021 | 0.000201
0.257585 | -3.10389 | 0 | 0.257585 | 1.0003 | 0.000203
0.260615 | -3.00333 | 0 | 0.260615 | 1.00008 | 0.000182
0.263645 | -2.90344 | 0 | 0.263645 | 1.00038 | 0.000201
0.266675 | -2.80331 | 0 | 0.266675 | 1.00043 | 0.000191
0.269705 | -2.70301 | 0 | 0.269705 | 1.00015 | 0.000183
0.272735 | -2.60291 | 0 | 0.272735 | 1.00044 | 0.000184
0.275765 | -2.50308 | 0 | 0.275765 | 1.00038 | 0.000214
0.278795 | -2.40278 | 0 | 0.278795 | 1.0002 | 0.000486
0.281825 | -2.30273 | 0 | 0.281825 | 1.00028 | 0.001727
0.284855 | -2.20277 | 0 | 0.284855 | 1.00038 | 0.004805
0.287885 | -2.10248 | 0 | 0.287885 | 1.00035 | 0.009968
0.290915 | -2.00231 | 0 | 0.290915 | 1.00046 | 0.016681
0.293945 | -1.90235 | 0 | 0.293945 | 1.00037 | 0.024466
0.296975 | -1.8022 | 0 | 0.296975 | 1.0003 | 0.032968
0.300005 | -1.70199 | 0 | 0.300005 | 1.00038 | 0.041843
0.303035 | -1.60212 | 0 | 0.303035 | 1.00019 | 0.050825
0.306065 | -1.50193 | 0 | 0.306065 | 1.00028 | 0.059694
0.309095 | -1.4017 | 0 | 0.309095 | 1.00048 | 0.068124
0.312125 | -1.30125 | 0 | 0.312125 | 1.00033 | 0.075713
0.315155 | -1.20157 | 0 | 0.315155 | 1.00024 | 0.081955
0.318185 | -1.10152 | 0 | 0.318185 | 1.00035 | 0.086834
0.321215 | -1.00124 | 0 | 0.321215 | 1.00046 | 0.090592
0.324245 | -0.901282 | 0 | 0.324245 | 1.00049 | 0.09347
0.327275 | -0.801177 | 0 | 0.327275 | 1.00024 | 0.095751
0.330305 | -0.700934 | 0 | 0.330305 | 1.00043 | 0.09756
0.333335 | -0.600879 | 0 | 0.333335 | 1.00056 | 0.099022
0.336365 | -0.500672 | 0 | 0.336365 | 1.00031 | 0.100264
0.339395 | -0.400746 | 0 | 0.339395 | 1.00035 | 0.101324
0.342425 | -0.300741 | 0 | 0.342425 | 1.0004 | 0.10223
0.345455 | -0.200312 | 0 | 0.345455 | 1.00035 | 0.103042
0.348485 | -0.100379 | 0 | 0.348485 | 1.0004 | 0.103725
0.351515 | -0.000799 | 0 | 0.351515 | 1.00025 | 0.104317
0.354545 | 0.099361 | 0 | 0.354545 | 1.00027 | 0.104893
0.357575 | 0.199666 | 0 | 0.357575 | 1.00041 | 0.105396
0.360605 | 0.299544 | 0 | 0.360605 | 1.00024 | 0.105854
0.363635 | 0.399857 | 0 | 0.363635 | 1.00025 | 0.106262
0.366665 | 0.49998 | 0 | 0.366665 | 1.00041 | 0.106657
0.369695 | 0.59994 | 0 | 0.369695 | 1.00033 | 0.107004
0.372725 | 0.700123 | 0 | 0.372725 | 1.00029 | 0.107343
0.375755 | 0.800476 | 0 | 0.375755 | 1.00039 | 0.107649
0.378785 | 0.900457 | 0 | 0.378785 | 1.0004 | 0.10792
0.381815 | 1.00054 | 0 | 0.381815 | 1.00038 | 0.108201
0.384845 | 1.10024 | 0 | 0.384845 | 1.00042 | 0.108478
0.387875 | 1.2007 | 0 | 0.387875 | 1.00027 | 0.108677
0.390905 | 1.30083 | 0 | 0.390905 | 1.00033 | 0.108931
0.393935 | 1.4006 | 0 | 0.393935 | 1.00035 | 0.109123
0.396965 | 1.50085 | 0 | 0.396965 | 1.00032 | 0.109338
0.400028 | -5.00574 | 0 | 0.400028 | 2.00176 | 0.000194
0.403059 | -4.90559 | 0 | 0.403059 | 2.00146 | 0.000187
0.406089 | -4.80574 | 0 | 0.406089 | 2.00148 | 0.000186
0.409119 | -4.70551 | 0 | 0.409119 | 2.00154 | 0.000173
0.412149 | -4.60546 | 0 | 0.412149 | 2.00141 | 0.000181
0.415179 | -4.50536 | 0 | 0.415179 | 2.00148 | 0.000156
0.418209 | -4.40506 | 0 | 0.418209 | 2.0015 | 0.000165
0.421239 | -4.30496 | 0 | 0.421239 | 2.00143 | 0.000157
0.424269 | -4.20512 | 0 | 0.424269 | 2.00138 | 0.000171
0.427299 | -4.10459 | 0 | 0.427299 | 2.00148 | 0.000158
0.430329 | -4.00458 | 0 | 0.430329 | 2.00159 | 0.000161
0.433359 | -3.9043 | 0 | 0.433359 | 2.00144 | 0.000174
0.436389 | -3.80452 | 0 | 0.436389 | 2.00146 | 0.000165
0.439419 | -3.70435 | 0 | 0.439419 | 2.00169 | 0.000154
0.442449 | -3.60411 | 0 | 0.442449 | 2.00145 | 0.000147
0.445479 | -3.50428 | 0 | 0.445479 | 2.00139 | 0.000161
0.448509 | -3.40396 | 0 | 0.448509 | 2.00182 | 0.000164
0.451539 | -3.3036 | 0 | 0.451539 | 2.00161 | 0.000146
0.454569 | -3.20404 | 0 | 0.454569 | 2.0015 | 0.000164
0.457599 | -3.1039 | 0 | 0.457599 | 2.00165 | 0.00015
0.460629 | -3.0034 | 0 | 0.460629 | 2.00145 | 0.000148
0.463659 | -2.90366 | 0 | 0.463659 | 2.00147 | 0.000148
0.466689 | -2.80349 | 0 | 0.466689 | 2.00155 | 0.000152
0.469719 | -2.70319 | 0 | 0.469719 | 2.0015 | 0.00016
0.472749 | -2.60292 | 0 | 0.472749 | 2.0015 | 0.000186
0.475779 | -2.50305 | 0 | 0.475779 | 2.00128 | 0.000281
0.478809 | -2.40281 | 0 | 0.478809 | 2.00151 | 0.000983
0.481839 | -2.30247 | 0 | 0.481839 | 2.00153 | 0.003219
0.484869 | -2.2025 | 0 | 0.484869 | 2.00134 | 0.00764
0.487899 | -2.10261 | 0 | 0.487899 | 2.00153 | 0.014018
0.490929 | -2.00238 | 0 | 0.490929 | 2.00167 | 0.021802
0.493959 | -1.90223 | 0 | 0.493959 | 2.00133 | 0.03048
0.496989 | -1.80218 | 0 | 0.496989 | 2.00153 | 0.03976
0.500019 | -1.70211 | 0 | 0.500019 | 2.00171 | 0.049418
0.503049 | -1.60199 | 0 | 0.503049 | 2.00153 | 0.05924
0.506079 | -1.50193 | 0 | 0.506079 | 2.00152 | 0.069156
0.509109 | -1.4018 | 0 | 0.509109 | 2.00169 | 0.079076
0.512139 | -1.30154 | 0 | 0.512139 | 2.0015 | 0.088924
0.515169 | -1.20173 | 0 | 0.515169 | 2.00158 | 0.098655
0.518199 | -1.10143 | 0 | 0.518199 | 2.00172 | 0.108184
0.521229 | -1.00136 | 0 | 0.521229 | 2.00147 | 0.117524
0.524259 | -0.901325 | 0 | 0.524259 | 2.00152 | 0.126536
0.527289 | -0.80117 | 0 | 0.527289 | 2.00164 | 0.135168
0.530319 | -0.700941 | 0 | 0.530319 | 2.00164 | 0.143239
0.533349 | -0.601022 | 0 | 0.533349 | 2.00145 | 0.150523
0.536379 | -0.500867 | 0 | 0.536379 | 2.00155 | 0.156823
0.539409 | -0.400624 | 0 | 0.539409 | 2.00172 | 0.162066
0.542439 | -0.300655 | 0 | 0.542439 | 2.00154 | 0.166328
0.545469 | -0.200298 | 0 | 0.545469 | 2.00137 | 0.169783
0.548499 | -0.100493 | 0 | 0.548499 | 2.0016 | 0.172559
0.551529 | -0.000577 | 0 | 0.551529 | 2.00171 | 0.174896
0.554559 | 0.099282 | 0 | 0.554559 | 2.00125 | 0.176812
0.557589 | 0.19963 | 0 | 0.557589 | 2.00146 | 0.178485
0.560619 | 0.299459 | 0 | 0.560619 | 2.00169 | 0.1799
0.563649 | 0.399814 | 0 | 0.563649 | 2.00161 | 0.181149
0.566679 | 0.500069 | 0 | 0.566679 | 2.00149 | 0.182286
0.569709 | 0.599976 | 0 | 0.569709 | 2.00165 | 0.183266
0.572739 | 0.700073 | 0 | 0.572739 | 2.00161 | 0.184158
0.575769 | 0.800557 | 0 | 0.575769 | 2.00158 | 0.185001
0.578799 | 0.900471 | 0 | 0.578799 | 2.00159 | 0.185767
0.581829 | 1.00028 | 0 | 0.581829 | 2.00159 | 0.18644
0.584859 | 1.1002 | 0 | 0.584859 | 2.00157 | 0.187102
0.587889 | 1.20073 | 0 | 0.587889 | 2.00158 | 0.187704
0.590919 | 1.3009 | 0 | 0.590919 | 2.00169 | 0.188278
0.593949 | 1.40058 | 0 | 0.593949 | 2.00148 | 0.188779
0.596979 | 1.50103 | 0 | 0.596979 | 2.00146 | 0.189283
0.600043 | -5.00576 | 0 | 0.600043 | 3.00271 | 0.000205
0.603074 | -4.90562 | 0 | 0.603074 | 3.00274 | 0.000192
0.606104 | -4.80561 | 0 | 0.606104 | 3.00276 | 0.000208
0.609134 | -4.70546 | 0 | 0.609134 | 3.00258 | 0.000204
0.612164 | -4.60537 | 0 | 0.612164 | 3.0027 | 0.00021
0.615194 | -4.50533 | 0 | 0.615194 | 3.00262 | 0.000208
0.618224 | -4.40521 | 0 | 0.618224 | 3.00263 | 0.000205
0.621254 | -4.30495 | 0 | 0.621254 | 3.0027 | 0.000175
0.624284 | -4.20507 | 0 | 0.624284 | 3.00267 | 0.000195
0.627314 | -4.10467 | 0 | 0.627314 | 3.00263 | 0.000184
0.630344 | -4.00455 | 0 | 0.630344 | 3.00271 | 0.000192
0.633374 | -3.90427 | 0 | 0.633374 | 3.00271 | 0.000181
0.636404 | -3.80469 | 0 | 0.636404 | 3.00267 | 0.000192
0.639434 | -3.70439 | 0 | 0.639434 | 3.00255 | 0.000193
0.642464 | -3.60415 | 0 | 0.642464 | 3.00258 | 0.000171
0.645494 | -3.50445 | 0 | 0.645494 | 3.00273 | 0.000179
0.648524 | -3.4041 | 0 | 0.648524 | 3.0027 | 0.000166
0.651554 | -3.3037 | 0 | 0.651554 | 3.00268 | 0.000152
0.654584 | -3.20384 | 0 | 0.654584 | 3.00273 | 0.000173
0.657614 | -3.10374 | 0 | 0.657614 | 3.00267 | 0.000166
0.660644 | -3.00338 | 0 | 0.660644 | 3.00254 | 0.000203
0.663674 | -2.90358 | 0 | 0.663674 | 3.00266 | 0.000178
0.666704 | -2.80327 | 0 | 0.666704 | 3.00273 | 0.000191
0.669734 | -2.7031 | 0 | 0.669734 | 3.00256 | 0.000207
0.672764 | -2.60286 | 0 | 0.672764 | 3.00267 | 0.000226
0.675794 | -2.50315 | 0 | 0.675794 | 3.00257 | 0.000501
0.678824 | -2.40293 | 0 | 0.678824 | 3.00263 | 0.001753
0.681854 | -2.30255 | 0 | 0.681854 | 3.00275 | 0.00497
0.684884 | -2.20271 | 0 | 0.684884 | 3.00253 | 0.010422
0.687914 | -2.10277 | 0 | 0.687914 | 3.00268 | 0.017614
0.690944 | -2.00236 | 0 | 0.690944 | 3.00277 | 0.026055
0.693974 | -1.90235 | 0 | 0.693974 | 3.00264 | 0.035222
0.697004 | -1.80236 | 0 | 0.697004 | 3.00261 | 0.044902
0.700034 | -1.70208 | 0 | 0.700034 | 3.00283 | 0.054909
0.703064 | -1.60203 | 0 | 0.703064 | 3.0027 | 0.065008
0.706094 | -1.5019 | 0 | 0.706094 | 3.00279 | 0.075197
0.709124 | -1.40184 | 0 | 0.709124 | 3.00273 | 0.085383
0.712154 | -1.30156 | 0 | 0.712154 | 3.00258 | 0.095486
0.715184 | -1.20157 | 0 | 0.715184 | 3.00277 | 0.105488
0.718214 | -1.10135 | 0 | 0.718214 | 3.00253 | 0.115372
0.721244 | -1.0014 | 0 | 0.721244 | 3.00258 | 0.125082
0.724274 | -0.901368 | 0 | 0.724274 | 3.00278 | 0.134565
0.727304 | -0.801105 | 0 | 0.727304 | 3.00261 | 0.143886
0.730334 | -0.700934 | 0 | 0.730334 | 3.00283 | 0.152958
0.733364 | -0.600936 | 0 | 0.733364 | 3.00266 | 0.161788
0.736394 | -0.500743 | 0 | 0.736394 | 3.00266 | 0.170323
0.739424 | -0.400653 | 0 | 0.739424 | 3.00271 | 0.17857
0.742454 | -0.30077 | 0 | 0.742454 | 3.00268 | 0.18639
0.745484 | -0.200577 | 0 | 0.745484 | 3.00263 | 0.193745
0.748514 | -0.100572 | 0 | 0.748514 | 3.00279 | 0.200527
0.751544 | -0.00077 | 0 | 0.751544 | 3.00279 | 0.206569
0.754574 | 0.099161 | 0 | 0.754574 | 3.00275 | 0.211813
0.757604 | 0.199442 | 0 | 0.757604 | 3.00285 | 0.216289
0.760634 | 0.299387 | 0 | 0.760634 | 3.00262 | 0.220023
0.763664 | 0.399621 | 0 | 0.763664 | 3.00264 | 0.223154
0.766694 | 0.499916 | 0 | 0.766694 | 3.00281 | 0.225842
0.769724 | 0.59989 | 0 | 0.769724 | 3.00273 | 0.228097
0.772754 | 0.700066 | 0 | 0.772754 | 3.00268 | 0.230077
0.775784 | 0.800543 | 0 | 0.775784 | 3.00269 | 0.231814
0.778814 | 0.900435 | 0 | 0.778814 | 3.00267 | 0.233349
0.781844 | 1.00045 | 0 | 0.781844 | 3.00272 | 0.234746
0.784874 | 1.10033 | 0 | 0.784874 | 3.00263 | 0.235996
0.787904 | 1.20053 | 0 | 0.787904 | 3.00266 | 0.237119
0.790934 | 1.30075 | 0 | 0.790934 | 3.0028 | 0.23819
0.793964 | 1.40078 | 0 | 0.793964 | 3.00264 | 0.239144
0.796994 | 1.50096 | 0 | 0.796994 | 3.00263 | 0.240058
0.800058 | -5.00579 | 0 | 0.800058 | 4.0035 | 0.000221
0.803088 | -4.90582 | 0 | 0.803088 | 4.00356 | 0.000208
0.806118 | -4.80565 | 0 | 0.806118 | 4.00362 | 0.000214
0.809148 | -4.70547 | 0 | 0.809148 | 4.00351 | 0.000198
0.812178 | -4.60529 | 0 | 0.812178 | 4.00354 | 0.00021
0.815208 | -4.50537 | 0 | 0.815208 | 4.0035 | 0.000206
0.818238 | -4.40529 | 0 | 0.818238 | 4.00345 | 0.000204
0.821268 | -4.30472 | 0 | 0.821268 | 4.00346 | 0.000211
0.824298 | -4.20505 | 0 | 0.824298 | 4.0033 | 0.000216
0.827328 | -4.10491 | 0 | 0.827328 | 4.00334 | 0.00022
0.830358 | -4.00453 | 0 | 0.830358 | 4.00359 | 0.000202
0.833388 | -3.90428 | 0 | 0.833388 | 4.00338 | 0.000225
0.836418 | -3.80457 | 0 | 0.836418 | 4.00337 | 0.000198
0.839448 | -3.70423 | 0 | 0.839448 | 4.00363 | 0.000212
0.842478 | -3.60412 | 0 | 0.842478 | 4.00343 | 0.000201
0.845508 | -3.50435 | 0 | 0.845508 | 4.00343 | 0.000204
0.848538 | -3.40423 | 0 | 0.848538 | 4.00358 | 0.000199
0.851568 | -3.30417 | 0 | 0.851568 | 4.00354 | 0.000187
0.854598 | -3.2041 | 0 | 0.854598 | 4.00361 | 0.000174
0.857628 | -3.10367 | 0 | 0.857628 | 4.0035 | 0.000181
0.860658 | -3.00354 | 0 | 0.860658 | 4.00348 | 0.000216
0.863688 | -2.90359 | 0 | 0.863688 | 4.00356 | 0.000191
0.866718 | -2.80334 | 0 | 0.866718 | 4.00351 | 0.0002
0.869748 | -2.70318 | 0 | 0.869748 | 4.0035 | 0.000199
0.872778 | -2.60302 | 0 | 0.872778 | 4.00356 | 0.000285
0.875808 | -2.50325 | 0 | 0.875808 | 4.00354 | 0.000818
0.878838 | -2.40288 | 0 | 0.878838 | 4.00356 | 0.002744
0.881868 | -2.30254 | 0 | 0.881868 | 4.00354 | 0.006852
0.884898 | -2.20265 | 0 | 0.884898 | 4.00363 | 0.013133
0.887928 | -2.1027 | 0 | 0.887928 | 4.00345 | 0.020937
0.890958 | -2.0023 | 0 | 0.890958 | 4.00344 | 0.029804
0.893988 | -1.90245 | 0 | 0.893988 | 4.00351 | 0.039295
0.897018 | -1.80233 | 0 | 0.897018 | 4.00363 | 0.049238
0.900048 | -1.70213 | 0 | 0.900048 | 4.00356 | 0.059395
0.903078 | -1.60204 | 0 | 0.903078 | 4.00355 | 0.069651
0.906108 | -1.50185 | 0 | 0.906108 | 4.00356 | 0.079981
0.909138 | -1.40185 | 0 | 0.909138 | 4.00348 | 0.090235
0.912168 | -1.3015 | 0 | 0.912168 | 4.00342 | 0.100452
0.915198 | -1.20154 | 0 | 0.915198 | 4.00355 | 0.110522
0.918228 | -1.10159 | 0 | 0.918228 | 4.00351 | 0.120454
0.921258 | -1.00145 | 0 | 0.921258 | 4.00352 | 0.130255
0.924288 | -0.901368 | 0 | 0.924288 | 4.00348 | 0.139872
0.927318 | -0.801148 | 0 | 0.927318 | 4.00349 | 0.149294
0.930348 | -0.701034 | 0 | 0.930348 | 4.00358 | 0.158488
0.933378 | -0.600843 | 0 | 0.933378 | 4.00363 | 0.167436
0.936408 | -0.500896 | 0 | 0.936408 | 4.00338 | 0.176228
0.939438 | -0.400746 | 0 | 0.939438 | 4.00355 | 0.18472
0.942468 | -0.300763 | 0 | 0.942468 | 4.00368 | 0.192947
0.945498 | -0.200434 | 0 | 0.945498 | 4.00352 | 0.200957
0.948528 | -0.100386 | 0 | 0.948528 | 4.00357 | 0.208599
0.951558 | -0.00072 | 0 | 0.951558 | 4.00377 | 0.215949
0.954588 | 0.099282 | 0 | 0.954588 | 4.00368 | 0.222927
0.957618 | 0.19963 | 0 | 0.957618 | 4.00351 | 0.2295
0.960648 | 0.299366 | 0 | 0.960648 | 4.00343 | 0.235534
0.963678 | 0.399497 | 0 | 0.963678 | 4.00348 | 0.241039
0.966708 | 0.500031 | 0 | 0.966708 | 4.00367 | 0.245898
0.969738 | 0.59994 | 0 | 0.969738 | 4.00352 | 0.250136
0.972768 | 0.700066 | 0 | 0.972768 | 4.00342 | 0.253804
0.975798 | 0.800419 | 0 | 0.975798 | 4.00369 | 0.256985
0.978828 | 0.900364 | 0 | 0.978828 | 4.00342 | 0.259712
0.981858 | 1.00045 | 0 | 0.981858 | 4.00352 | 0.262181
0.984888 | 1.10014 | 0 | 0.984888 | 4.00351 | 0.264312
0.987918 | 1.20049 | 0 | 0.987918 | 4.0036 | 0.266199
0.990948 | 1.30078 | 0 | 0.990948 | 4.00356 | 0.267958
0.993978 | 1.40074 | 0 | 0.993978 | 4.00347 | 0.269505
0.997008 | 1.50075 | 0 | 0.997008 | 4.0035 | 0.270936
1.00007 | -5.00589 | 0 | 1.00007 | 5.00458 | 0.000249
1.0031 | -4.90553 | 0 | 1.0031 | 5.00466 | 0.000233
1.00613 | -4.8056 | 0 | 1.00613 | 5.00446 | 0.000255
1.00916 | -4.70558 | 0 | 1.00916 | 5.00446 | 0.000248
1.01219 | -4.60523 | 0 | 1.01219 | 5.00466 | 0.000234
1.01522 | -4.50548 | 0 | 1.01522 | 5.00454 | 0.000226
1.01825 | -4.40529 | 0 | 1.01825 | 5.00461 | 0.000243
1.02128 | -4.3048 | 0 | 1.02128 | 5.00448 | 0.000224
1.02431 | -4.20524 | 0 | 1.02431 | 5.00453 | 0.000228
1.02734 | -4.10483 | 0 | 1.02734 | 5.00454 | 0.000213
1.03037 | -4.00461 | 0 | 1.03037 | 5.00447 | 0.0002
1.0334 | -3.90448 | 0 | 1.0334 | 5.00451 | 0.000206
1.03643 | -3.80467 | 0 | 1.03643 | 5.00474 | 0.000204
1.03946 | -3.70445 | 0 | 1.03946 | 5.00465 | 0.000193
1.04249 | -3.60425 | 0 | 1.04249 | 5.00448 | 0.000187
1.04552 | -3.50418 | 0 | 1.04552 | 5.00474 | 0.000189
1.04855 | -3.40389 | 0 | 1.04855 | 5.00472 | 0.000201
1.05158 | -3.30376 | 0 | 1.05158 | 5.00449 | 0.000186
1.05461 | -3.204 | 0 | 1.05461 | 5.00462 | 0.000199
1.05764 | -3.10386 | 0 | 1.05764 | 5.00461 | 0.00019
1.06067 | -3.00353 | 0 | 1.06067 | 5.00464 | 0.000202
1.0637 | -2.90341 | 0 | 1.0637 | 5.00458 | 0.00019
1.06673 | -2.80333 | 0 | 1.06673 | 5.00461 | 0.000187
1.06976 | -2.70322 | 0 | 1.06976 | 5.00458 | 0.00023
1.07279 | -2.60275 | 0 | 1.07279 | 5.00471 | 0.000382
1.07582 | -2.50325 | 0 | 1.07582 | 5.0044 | 0.001294
1.07885 | -2.40292 | 0 | 1.07885 | 5.00453 | 0.003923
1.08188 | -2.30273 | 0 | 1.08188 | 5.0047 | 0.008807
1.08491 | -2.20281 | 0 | 1.08491 | 5.00457 | 0.015642
1.08794 | -2.10266 | 0 | 1.08794 | 5.00453 | 0.02394
1.09097 | -2.00235 | 0 | 1.09097 | 5.00455 | 0.033132
1.094 | -1.90256 | 0 | 1.094 | 5.00466 | 0.042846
1.09703 | -1.80228 | 0 | 1.09703 | 5.00464 | 0.052982
1.10006 | -1.70209 | 0 | 1.10006 | 5.00461 | 0.063259
1.10309 | -1.60234 | 0 | 1.10309 | 5.00472 | 0.073546
1.10612 | -1.502 | 0 | 1.10612 | 5.00484 | 0.083944
1.10915 | -1.40177 | 0 | 1.10915 | 5.00466 | 0.094252
1.11218 | -1.3014 | 0 | 1.11218 | 5.00456 | 0.104467
1.11521 | -1.20154 | 0 | 1.11521 | 5.00463 | 0.114482
1.11824 | -1.10166 | 0 | 1.11824 | 5.00451 | 0.124464
1.12127 | -1.00118 | 0 | 1.12127 | 5.00461 | 0.134218
1.1243 | -0.901282 | 0 | 1.1243 | 5.0046 | 0.143808
1.12733 | -0.801277 | 0 | 1.12733 | 5.00443 | 0.153207
1.13036 | -0.700998 | 0 | 1.13036 | 5.00477 | 0.162401
1.13339 | -0.600893 | 0 | 1.13339 | 5.0045 | 0.171401
1.13642 | -0.500953 | 0 | 1.13642 | 5.00448 | 0.180154
1.13945 | -0.400674 | 0 | 1.13945 | 5.00468 | 0.188706
1.14248 | -0.300798 | 0 | 1.14248 | 5.00455 | 0.197017
1.14551 | -0.200377 | 0 | 1.14551 | 5.00464 | 0.2051
1.14854 | -0.100443 | 0 | 1.14854 | 5.0047 | 0.212926
1.15157 | -0.000992 | 0 | 1.15157 | 5.00458 | 0.220482
1.1546 | 0.099196 | 0 | 1.1546 | 5.00468 | 0.227766
1.15763 | 0.199702 | 0 | 1.15763 | 5.00468 | 0.234799
1.16066 | 0.299244 | 0 | 1.16066 | 5.00451 | 0.241486
1.16369 | 0.399561 | 0 | 1.16369 | 5.00456 | 0.247894
1.16672 | 0.500016 | 0 | 1.16672 | 5.00458 | 0.253892
1.16975 | 0.59994 | 0 | 1.16975 | 5.0047 | 0.259439
1.17278 | 0.699971 | 0 | 1.17278 | 5.00459 | 0.264536
1.17581 | 0.80034 | 0 | 1.17581 | 5.00458 | 0.269132
1.17884 | 0.9004 | 0 | 1.17884 | 5.00456 | 0.273179
1.18187 | 1.00051 | 0 | 1.18187 | 5.00463 | 0.276803
1.1849 | 1.10023 | 0 | 1.1849 | 5.00476 | 0.280008
1.18793 | 1.20047 | 0 | 1.18793 | 5.0047 | 0.282841
1.19096 | 1.30085 | 0 | 1.19096 | 5.00472 | 0.285357
1.19399 | 1.40064 | 0 | 1.19399 | 5.00479 | 0.287638
1.19702 | 1.50087 | 0 | 1.19702 | 5.00485 | 0.28972
1.20009 | -5.00594 | 0 | 1.20009 | 6.00564 | 0.000238
1.20312 | -4.90558 | 0 | 1.20312 | 6.00586 | 0.000232
1.20615 | -4.80572 | 0 | 1.20615 | 6.00561 | 0.000239
1.20918 | -4.70566 | 0 | 1.20918 | 6.0057 | 0.000242
1.21221 | -4.60533 | 0 | 1.21221 | 6.00579 | 0.000226
1.21524 | -4.50541 | 0 | 1.21524 | 6.00568 | 0.000235
1.21827 | -4.40515 | 0 | 1.21827 | 6.0056 | 0.000225
1.2213 | -4.30495 | 0 | 1.2213 | 6.00576 | 0.000233
1.22433 | -4.20524 | 0 | 1.22433 | 6.00576 | 0.000192
1.22736 | -4.10472 | 0 | 1.22736 | 6.00588 | 0.000196
1.23039 | -4.00455 | 0 | 1.23039 | 6.00575 | 0.000214
1.23342 | -3.90459 | 0 | 1.23342 | 6.00562 | 0.000213
1.23645 | -3.80459 | 0 | 1.23645 | 6.00573 | 0.000205
1.23948 | -3.70437 | 0 | 1.23948 | 6.00573 | 0.000216
1.24251 | -3.60425 | 0 | 1.24251 | 6.00564 | 0.000217
1.24554 | -3.50446 | 0 | 1.24554 | 6.00574 | 0.000194
1.24857 | -3.40409 | 0 | 1.24857 | 6.00564 | 0.000194
1.2516 | -3.30371 | 0 | 1.2516 | 6.00576 | 0.000208
1.25463 | -3.20405 | 0 | 1.25463 | 6.00579 | 0.000193
1.25766 | -3.10394 | 0 | 1.25766 | 6.00576 | 0.000189
1.26069 | -3.00338 | 0 | 1.26069 | 6.00569 | 0.000203
1.26372 | -2.9035 | 0 | 1.26372 | 6.00577 | 0.000193
1.26675 | -2.80349 | 0 | 1.26675 | 6.0058 | 0.0002
1.26978 | -2.70329 | 0 | 1.26978 | 6.00588 | 0.00025
1.27281 | -2.60288 | 0 | 1.27281 | 6.00574 | 0.000598
1.27584 | -2.5032 | 0 | 1.27584 | 6.00579 | 0.001891
1.27887 | -2.40289 | 0 | 1.27887 | 6.0059 | 0.005184
1.2819 | -2.30276 | 0 | 1.2819 | 6.00569 | 0.010728
1.28493 | -2.20268 | 0 | 1.28493 | 6.00561 | 0.018073
1.28796 | -2.10256 | 0 | 1.28796 | 6.00587 | 0.026714
1.29099 | -2.00248 | 0 | 1.29099 | 6.0058 | 0.036129
1.29402 | -1.90246 | 0 | 1.29402 | 6.00571 | 0.046035
1.29705 | -1.80225 | 0 | 1.29705 | 6.00581 | 0.056239
1.30008 | -1.70202 | 0 | 1.30008 | 6.00581 | 0.066632
1.30311 | -1.60202 | 0 | 1.30311 | 6.00581 | 0.07697
1.30614 | -1.50195 | 0 | 1.30614 | 6.00568 | 0.087349
1.30917 | -1.40171 | 0 | 1.30917 | 6.00565 | 0.097657
1.3122 | -1.30144 | 0 | 1.3122 | 6.00576 | 0.107875
1.31523 | -1.20182 | 0 | 1.31523 | 6.00576 | 0.117852
1.31826 | -1.10169 | 0 | 1.31826 | 6.00571 | 0.127778
1.32129 | -1.00121 | 0 | 1.32129 | 6.00567 | 0.137496
1.32432 | -0.901425 | 0 | 1.32432 | 6.00584 | 0.146997
1.32735 | -0.801313 | 0 | 1.32735 | 6.00579 | 0.156348
1.33038 | -0.700955 | 0 | 1.33038 | 6.00579 | 0.165494
1.33341 | -0.601065 | 0 | 1.33341 | 6.00572 | 0.174407
1.33644 | -0.500925 | 0 | 1.33644 | 6.00582 | 0.183126
1.33947 | -0.400681 | 0 | 1.33947 | 6.00589 | 0.191654
1.3425 | -0.300791 | 0 | 1.3425 | 6.00579 | 0.199916
1.34553 | -0.200369 | 0 | 1.34553 | 6.00597 | 0.208008
1.34856 | -0.100386 | 0 | 1.34856 | 6.00588 | 0.215849
1.35159 | -0.00072 | 0 | 1.35159 | 6.00563 | 0.223463
1.35462 | 0.099304 | 0 | 1.35462 | 6.00595 | 0.23081
1.35765 | 0.199637 | 0 | 1.35765 | 6.00599 | 0.237986
1.36068 | 0.299337 | 0 | 1.36068 | 6.00569 | 0.244858
1.36371 | 0.399814 | 0 | 1.36371 | 6.00574 | 0.251511
1.36674 | 0.50009 | 0 | 1.36674 | 6.00579 | 0.257889
1.36977 | 0.599854 | 0 | 1.36977 | 6.00586 | 0.263966
1.3728 | 0.700173 | 0 | 1.3728 | 6.00574 | 0.26973
1.37583 | 0.80039 | 0 | 1.37583 | 6.00566 | 0.27513
1.37886 | 0.900364 | 0 | 1.37886 | 6.0057 | 0.280136
1.38189 | 1.00024 | 0 | 1.38189 | 6.00602 | 0.284724
1.38492 | 1.10013 | 0 | 1.38492 | 6.00569 | 0.288899
1.38795 | 1.20049 | 0 | 1.38795 | 6.00556 | 0.292653
1.39098 | 1.30081 | 0 | 1.39098 | 6.00583 | 0.29602
1.39401 | 1.40049 | 0 | 1.39401 | 6.00598 | 0.299061
1.39704 | 1.50076 | 0 | 1.39704 | 6.00579 | 0.301796
1.4001 | -5.0058 | 0 | 1.4001 | 7.00663 | 0.000253
1.40313 | -4.90551 | 0 | 1.40313 | 7.00655 | 0.000238
1.40616 | -4.80577 | 0 | 1.40616 | 7.00655 | 0.000236
1.40919 | -4.70545 | 0 | 1.40919 | 7.00671 | 0.000218
1.41222 | -4.60533 | 0 | 1.41222 | 7.00653 | 0.000223
1.41525 | -4.5055 | 0 | 1.41525 | 7.0065 | 0.000222
1.41828 | -4.40506 | 0 | 1.41828 | 7.00661 | 0.000216
1.42131 | -4.30513 | 0 | 1.42131 | 7.00664 | 0.000204
1.42434 | -4.20512 | 0 | 1.42434 | 7.00649 | 0.000212
1.42737 | -4.1046 | 0 | 1.42737 | 7.00664 | 0.000192
1.4304 | -4.00458 | 0 | 1.4304 | 7.00643 | 0.00019
1.43343 | -3.90454 | 0 | 1.43343 | 7.00653 | 0.000206
1.43646 | -3.8046 | 0 | 1.43646 | 7.00659 | 0.000194
1.43949 | -3.70438 | 0 | 1.43949 | 7.00662 | 0.000179
1.44252 | -3.60412 | 0 | 1.44252 | 7.00661 | 0.000202
1.44555 | -3.50446 | 0 | 1.44555 | 7.00671 | 0.000193
1.44858 | -3.40412 | 0 | 1.44858 | 7.00657 | 0.000196
1.45161 | -3.30379 | 0 | 1.45161 | 7.00664 | 0.000207
1.45464 | -3.20403 | 0 | 1.45464 | 7.00671 | 0.000202
1.45767 | -3.1039 | 0 | 1.45767 | 7.00647 | 0.000194
1.4607 | -3.00351 | 0 | 1.4607 | 7.00661 | 0.000201
1.46373 | -2.90375 | 0 | 1.46373 | 7.00665 | 0.000198
1.46676 | -2.80346 | 0 | 1.46676 | 7.00662 | 0.000215
1.46979 | -2.70321 | 0 | 1.46979 | 7.00657 | 0.000321
1.47282 | -2.60295 | 0 | 1.47282 | 7.00671 | 0.000864
1.47585 | -2.50308 | 0 | 1.47585 | 7.00671 | 0.002663
1.47888 | -2.40295 | 0 | 1.47888 | 7.00661 | 0.006574
1.48191 | -2.30278 | 0 | 1.48191 | 7.00661 | 0.01271
1.48494 | -2.2027 | 0 | 1.48494 | 7.00666 | 0.020426
1.48797 | -2.10268 | 0 | 1.48797 | 7.00671 | 0.02933
1.491 | -2.00245 | 0 | 1.491 | 7.00654 | 0.038918
1.49403 | -1.90242 | 0 | 1.49403 | 7.00654 | 0.048948
1.49706 | -1.80236 | 0 | 1.49706 | 7.0067 | 0.059238
1.50009 | -1.70214 | 0 | 1.50009 | 7.00647 | 0.069617
1.50312 | -1.60209 | 0 | 1.50312 | 7.00663 | 0.080028
1.50615 | -1.50203 | 0 | 1.50615 | 7.00643 | 0.09042
1.50918 | -1.40186 | 0 | 1.50918 | 7.00672 | 0.100686
1.51221 | -1.30156 | 0 | 1.51221 | 7.00669 | 0.11083
1.51524 | -1.20174 | 0 | 1.51524 | 7.00645 | 0.120774
1.51827 | -1.1015 | 0 | 1.51827 | 7.00667 | 0.130599
1.5213 | -1.00128 | 0 | 1.5213 | 7.00676 | 0.140233
1.52433 | -0.901432 | 0 | 1.52433 | 7.00667 | 0.149639
1.52736 | -0.801148 | 0 | 1.52736 | 7.00666 | 0.158883
1.53039 | -0.700941 | 0 | 1.53039 | 7.00677 | 0.167955
1.53342 | -0.601058 | 0 | 1.53342 | 7.00666 | 0.176772
1.53645 | -0.500808 | 0 | 1.53645 | 7.00664 | 0.185423
1.53948 | -0.40071 | 0 | 1.53948 | 7.00672 | 0.193896
1.54251 | -0.30072 | 0 | 1.54251 | 7.00657 | 0.202097
1.54554 | -0.200391 | 0 | 1.54554 | 7.0067 | 0.210119
1.54857 | -0.100415 | 0 | 1.54857 | 7.0065 | 0.217946
1.5516 | -0.000784 | 0 | 1.5516 | 7.00658 | 0.225551
1.55463 | 0.099247 | 0 | 1.55463 | 7.00664 | 0.23292
1.55766 | 0.199428 | 0 | 1.55766 | 7.00655 | 0.240106
1.56069 | 0.299373 | 0 | 1.56069 | 7.00654 | 0.247066
1.56372 | 0.399771 | 0 | 1.56372 | 7.00662 | 0.253826
1.56675 | 0.499909 | 0 | 1.56675 | 7.00662 | 0.260355
1.56978 | 0.599854 | 0 | 1.56978 | 7.00668 | 0.266653
1.57281 | 0.699928 | 0 | 1.57281 | 7.00664 | 0.272698
1.57584 | 0.800354 | 0 | 1.57584 | 7.00677 | 0.278467
1.57887 | 0.900335 | 0 | 1.57887 | 7.00675 | 0.283939
1.5819 | 1.00027 | 0 | 1.5819 | 7.00678 | 0.289167
1.58493 | 1.10025 | 0 | 1.58493 | 7.00661 | 0.293995
1.58796 | 1.20065 | 0 | 1.58796 | 7.0069 | 0.298515
1.59099 | 1.30075 | 0 | 1.59099 | 7.00675 | 0.302678
1.59402 | 1.40056 | 0 | 1.59402 | 7.00671 | 0.306445
1.59705 | 1.50105 | 0 | 1.59705 | 7.00674 | 0.309909