## test-iniziale-IDVG-ciclo-2
Tempo | Tensione | Corrente | Tempo | Tensione | Corrente
0 | -5.00461 | 0 | 0 | -0.000818 | -1.1e-05
0.00303 | -4.90456 | 0 | 0.00303 | -0.000696 | -1.9e-05
0.00606 | -4.80463 | 0 | 0.00606 | -0.000875 | -8e-06
0.00909 | -4.70461 | 0 | 0.00909 | -0.000775 | -2e-05
0.01212 | -4.60455 | 0 | 0.01212 | -0.000932 | -4.1e-05
0.01515 | -4.5044 | 0 | 0.01515 | -0.000839 | -5.1e-05
0.01818 | -4.40435 | 0 | 0.01818 | -0.000768 | -3.2e-05
0.02121 | -4.30411 | 0 | 0.02121 | -0.000968 | -2.1e-05
0.02424 | -4.20419 | 0 | 0.02424 | -0.000989 | -3.7e-05
0.02727 | -4.10395 | 0 | 0.02727 | -0.00061 | -3.1e-05
0.0303 | -4.00373 | 0 | 0.0303 | -0.000911 | -4.8e-05
0.03333 | -3.90357 | 0 | 0.03333 | -0.000982 | -4e-05
0.03636 | -3.80375 | 0 | 0.03636 | -0.000796 | -4.1e-05
0.03939 | -3.70356 | 0 | 0.03939 | -0.000789 | -3.1e-05
0.04242 | -3.60335 | 0 | 0.04242 | -0.000775 | -4.6e-05
0.04545 | -3.50357 | 0 | 0.04545 | -0.000875 | -3.9e-05
0.04848 | -3.40324 | 0 | 0.04848 | -0.000718 | -3.9e-05
0.05151 | -3.30317 | 0 | 0.05151 | -0.000739 | -2.4e-05
0.05454 | -3.20349 | 0 | 0.05454 | -0.000861 | -4.7e-05
0.05757 | -3.10296 | 0 | 0.05757 | -0.000854 | -2.9e-05
0.0606 | -3.00272 | 0 | 0.0606 | -0.000789 | -4.3e-05
0.06363 | -2.90299 | 0 | 0.06363 | -0.000861 | -1e-05
0.06666 | -2.80285 | 0 | 0.06666 | -0.000803 | -2.1e-05
0.06969 | -2.70262 | 0 | 0.06969 | -0.000854 | -3e-05
0.07272 | -2.60243 | 0 | 0.07272 | -0.000868 | -8e-06
0.07575 | -2.50269 | 0 | 0.07575 | -0.000811 | -3.6e-05
0.07878 | -2.40246 | 0 | 0.07878 | -0.000932 | -4e-05
0.08181 | -2.30224 | 0 | 0.08181 | -0.000911 | -6.6e-05
0.08484 | -2.20221 | 0 | 0.08484 | -0.000739 | -5.9e-05
0.08787 | -2.10239 | 0 | 0.08787 | -0.000882 | -9.6e-05
0.0909 | -2.002 | 0 | 0.0909 | -0.000882 | -7.1e-05
0.09393 | -1.90193 | 0 | 0.09393 | -0.000782 | -9.7e-05
0.09696 | -1.80193 | 0 | 0.09696 | -0.000811 | -0.000103
0.09999 | -1.70181 | 0 | 0.09999 | -0.000932 | -8.8e-05
0.10302 | -1.60196 | 0 | 0.10302 | -0.000718 | -0.000105
0.10605 | -1.50151 | 0 | 0.10605 | -0.000854 | -0.000121
0.10908 | -1.40149 | 0 | 0.10908 | -0.000918 | -9.3e-05
0.11211 | -1.30137 | 0 | 0.11211 | -0.000825 | -9.6e-05
0.11514 | -1.20132 | 0 | 0.11514 | -0.000839 | -9.9e-05
0.11817 | -1.10118 | 0 | 0.11817 | -0.000732 | -8.7e-05
0.1212 | -1.00114 | 0 | 0.1212 | -0.000846 | -0.000103
0.12423 | -0.901253 | 0 | 0.12423 | -0.000854 | -9.1e-05
0.12726 | -0.801134 | 0 | 0.12726 | -0.000889 | -0.000122
0.13029 | -0.701013 | 0 | 0.13029 | -0.00066 | -9.8e-05
0.13332 | -0.600836 | 0 | 0.13332 | -0.000918 | -0.000131
0.13635 | -0.500989 | 0 | 0.13635 | -0.000818 | -0.000134
0.13938 | -0.400703 | 0 | 0.13938 | -0.000803 | -0.000101
0.14241 | -0.300539 | 0 | 0.14241 | -0.000796 | -0.000122
0.14544 | -0.200534 | 0 | 0.14544 | -0.000861 | -0.000116
0.14847 | -0.100458 | 0 | 0.14847 | -0.000896 | -0.000103
0.1515 | -0.001559 | 0 | 0.1515 | -0.000761 | -0.000113
0.15453 | 0.098419 | 0 | 0.15453 | -0.000868 | -0.000116
0.15756 | 0.198565 | 0 | 0.15756 | -0.000911 | -0.000119
0.16059 | 0.298481 | 0 | 0.16059 | -0.000911 | -0.000119
0.16362 | 0.39875 | 0 | 0.16362 | -0.000761 | -7.7e-05
0.16665 | 0.498974 | 0 | 0.16665 | -0.000939 | -9.8e-05
0.16968 | 0.598876 | 0 | 0.16968 | -0.000954 | -0.000139
0.17271 | 0.699031 | 0 | 0.17271 | -0.000811 | -8.7e-05
0.17574 | 0.79942 | 0 | 0.17574 | -0.000961 | -9.4e-05
0.17877 | 0.899258 | 0 | 0.17877 | -0.000761 | -0.000124
0.1818 | 0.999367 | 0 | 0.1818 | -0.000961 | -9.9e-05
0.18483 | 1.09923 | 0 | 0.18483 | -0.000753 | -0.000112
0.18786 | 1.19946 | 0 | 0.18786 | -0.000739 | -0.000111
0.19089 | 1.29978 | 2e-06 | 0.19089 | -0.000911 | -0.000133
0.19392 | 1.39943 | 1.9e-05 | 0.19392 | -0.000861 | -0.000121
0.19695 | 1.49983 | 6.8e-05 | 0.19695 | -0.000689 | -0.000155
0.200013 | -5.00477 | 0 | 0.200013 | 0.999751 | -2.9e-05
0.203044 | -4.9047 | 0 | 0.203044 | 0.999556 | -6e-06
0.206074 | -4.80469 | 0 | 0.206074 | 0.999594 | -1e-05
0.209104 | -4.70456 | 0 | 0.209104 | 0.999701 | -3.8e-05
0.212134 | -4.60436 | 0 | 0.212134 | 0.999651 | -1.5e-05
0.215164 | -4.5044 | 0 | 0.215164 | 0.999744 | -8e-06
0.218194 | -4.40436 | 0 | 0.218194 | 0.999787 | -1.8e-05
0.221224 | -4.30403 | 0 | 0.221224 | 0.999694 | -1.2e-05
0.224254 | -4.20413 | 0 | 0.224254 | 0.999694 | -6e-06
0.227284 | -4.1039 | 0 | 0.227284 | 0.999651 | -9e-06
0.230314 | -4.00379 | 0 | 0.230314 | 0.999541 | -1.5e-05
0.233344 | -3.90351 | 0 | 0.233344 | 0.99983 | -4e-06
0.236374 | -3.80378 | 0 | 0.236374 | 0.99973 | -3e-06
0.239404 | -3.70356 | 0 | 0.239404 | 0.999579 | -1.8e-05
0.242434 | -3.60342 | 0 | 0.242434 | 0.99983 | -1.9e-05
0.245464 | -3.50352 | 0 | 0.245464 | 0.999815 | -1e-05
0.248494 | -3.40319 | 0 | 0.248494 | 0.999587 | -2e-05
0.251524 | -3.30325 | 0 | 0.251524 | 0.999665 | -1.7e-05
0.254554 | -3.20354 | 0 | 0.254554 | 0.99968 | -8e-06
0.257584 | -3.10313 | 0 | 0.257584 | 0.999658 | 0
0.260614 | -3.00299 | 0 | 0.260614 | 0.999601 | 7e-06
0.263644 | -2.90313 | 0 | 0.263644 | 0.999629 | -1.2e-05
0.266674 | -2.80289 | 0 | 0.266674 | 0.999658 | -2e-05
0.269704 | -2.70257 | 0 | 0.269704 | 0.99973 | -2.3e-05
0.272734 | -2.60233 | 0 | 0.272734 | 0.999579 | 1.7e-05
0.275764 | -2.50264 | 0 | 0.275764 | 0.999637 | 0.000276
0.278794 | -2.40247 | 0 | 0.278794 | 0.999808 | 0.001467
0.281824 | -2.30196 | 0 | 0.281824 | 0.999787 | 0.004463
0.284854 | -2.20217 | 0 | 0.284854 | 0.999765 | 0.00951
0.287884 | -2.10216 | 0 | 0.287884 | 0.999815 | 0.016169
0.290914 | -2.00189 | 0 | 0.290914 | 0.99998 | 0.023965
0.293944 | -1.90206 | 0 | 0.293944 | 0.999894 | 0.032458
0.296974 | -1.80197 | 0 | 0.296974 | 0.999608 | 0.041351
0.300004 | -1.70163 | 0 | 0.300004 | 0.999815 | 0.050469
0.303034 | -1.6017 | 0 | 0.303034 | 0.999858 | 0.059477
0.306064 | -1.50158 | 0 | 0.306064 | 0.999744 | 0.068124
0.309094 | -1.40162 | 0 | 0.309094 | 0.999808 | 0.075991
0.312124 | -1.3013 | 0 | 0.312124 | 0.999751 | 0.082666
0.315154 | -1.20137 | 0 | 0.315154 | 0.99968 | 0.087959
0.318184 | -1.10139 | 0 | 0.318184 | 0.99978 | 0.092065
0.321214 | -1.00111 | 0 | 0.321214 | 0.999815 | 0.095248
0.324244 | -0.901167 | 0 | 0.324244 | 0.999701 | 0.097698
0.327274 | -0.80117 | 0 | 0.327274 | 0.999887 | 0.099666
0.330304 | -0.700877 | 0 | 0.330304 | 0.999694 | 0.10126
0.333334 | -0.601015 | 0 | 0.333334 | 0.999665 | 0.102606
0.336364 | -0.500751 | 0 | 0.336364 | 0.999823 | 0.103705
0.339394 | -0.400524 | 0 | 0.339394 | 0.999708 | 0.104665
0.342424 | -0.300827 | 0 | 0.342424 | 0.99973 | 0.105484
0.345454 | -0.200577 | 0 | 0.345454 | 0.999744 | 0.1062
0.348484 | -0.100379 | 0 | 0.348484 | 0.99978 | 0.106886
0.351514 | -0.001574 | 0 | 0.351514 | 0.999687 | 0.107417
0.354544 | 0.098362 | 0 | 0.354544 | 0.999737 | 0.107912
0.357574 | 0.198896 | 0 | 0.357574 | 0.999629 | 0.108379
0.360604 | 0.298467 | 0 | 0.360604 | 0.999765 | 0.108802
0.363634 | 0.398636 | 0 | 0.363634 | 0.999722 | 0.109172
0.366664 | 0.499034 | 0 | 0.366664 | 0.999751 | 0.109542
0.369694 | 0.598812 | 0 | 0.369694 | 0.999708 | 0.109852
0.372724 | 0.699117 | 0 | 0.372724 | 0.999773 | 0.11015
0.375754 | 0.799363 | 0 | 0.375754 | 0.999801 | 0.11045
0.378784 | 0.899215 | 0 | 0.378784 | 0.999801 | 0.110721
0.381814 | 0.99926 | 0 | 0.381814 | 0.999858 | 0.110931
0.384844 | 1.09926 | 0 | 0.384844 | 0.999737 | 0.111167
0.387874 | 1.19921 | 0 | 0.387874 | 0.999773 | 0.111387
0.390904 | 1.29966 | 0 | 0.390904 | 0.999737 | 0.111608
0.393934 | 1.39954 | 0 | 0.393934 | 0.99983 | 0.111796
0.396964 | 1.49975 | 0 | 0.396964 | 0.999808 | 0.111969
0.400027 | -5.00487 | 0 | 0.400027 | 2.00078 | -7e-06
0.403058 | -4.90464 | 0 | 0.403058 | 2.00039 | -3e-06
0.406088 | -4.80471 | 0 | 0.406088 | 2.00079 | -2.3e-05
0.409118 | -4.70456 | 0 | 0.409118 | 2.00079 | -5e-06
0.412148 | -4.60434 | 0 | 0.412148 | 2.00046 | -9e-06
0.415178 | -4.50456 | 0 | 0.415178 | 2.00067 | -2.4e-05
0.418208 | -4.40428 | 0 | 0.418208 | 2.00092 | -2.5e-05
0.421238 | -4.30407 | 0 | 0.421238 | 2.0006 | -2.3e-05
0.424268 | -4.20431 | 0 | 0.424268 | 2.0007 | -2.1e-05
0.427298 | -4.10406 | 0 | 0.427298 | 2.00078 | -3.4e-05
0.430328 | -4.00376 | 0 | 0.430328 | 2.00056 | -2.8e-05
0.433358 | -3.90369 | 0 | 0.433358 | 2.00062 | -3.5e-05
0.436388 | -3.80389 | 0 | 0.436388 | 2.00061 | -2.4e-05
0.439418 | -3.7035 | 0 | 0.439418 | 2.00056 | -8e-06
0.442448 | -3.60356 | 0 | 0.442448 | 2.00059 | -1.4e-05
0.445478 | -3.50369 | 0 | 0.445478 | 2.00059 | -2e-06
0.448508 | -3.40347 | 0 | 0.448508 | 2.00058 | 1e-06
0.451538 | -3.30321 | 0 | 0.451538 | 2.00061 | -3e-05
0.454568 | -3.20321 | 0 | 0.454568 | 2.00044 | -3.3e-05
0.457598 | -3.10306 | 0 | 0.457598 | 2.0007 | -2.5e-05
0.460628 | -3.0028 | 0 | 0.460628 | 2.00062 | -1.7e-05
0.463658 | -2.90283 | 0 | 0.463658 | 2.00058 | 5e-06
0.466688 | -2.80272 | 0 | 0.466688 | 2.00079 | -1.4e-05
0.469718 | -2.70261 | 0 | 0.469718 | 2.00075 | -2e-06
0.472748 | -2.60243 | 0 | 0.472748 | 2.00069 | 9.2e-05
0.475778 | -2.50262 | 0 | 0.475778 | 2.00074 | 0.000708
0.478808 | -2.40239 | 0 | 0.478808 | 2.00074 | 0.002766
0.481838 | -2.30222 | 0 | 0.481838 | 2.00051 | 0.006941
0.484868 | -2.20243 | 0 | 0.484868 | 2.00072 | 0.013106
0.487898 | -2.10221 | 0 | 0.487898 | 2.00073 | 0.020765
0.490928 | -2.00207 | 0 | 0.490928 | 2.00066 | 0.029377
0.493958 | -1.90223 | 0 | 0.493958 | 2.00072 | 0.038615
0.496988 | -1.802 | 0 | 0.496988 | 2.00077 | 0.048275
0.500018 | -1.70171 | 0 | 0.500018 | 2.00076 | 0.05816
0.503048 | -1.60189 | 0 | 0.503048 | 2.00045 | 0.068134
0.506078 | -1.50161 | 0 | 0.506078 | 2.00063 | 0.078167
0.509108 | -1.40156 | 0 | 0.509108 | 2.0009 | 0.088139
0.512138 | -1.30131 | 0 | 0.512138 | 2.00059 | 0.098056
0.515168 | -1.2013 | 0 | 0.515168 | 2.00059 | 0.107765
0.518198 | -1.10142 | 0 | 0.518198 | 2.0007 | 0.117279
0.521228 | -1.00112 | 0 | 0.521228 | 2.00074 | 0.126571
0.524258 | -0.901096 | 0 | 0.524258 | 2.00042 | 0.135484
0.527288 | -0.801163 | 0 | 0.527288 | 2.00072 | 0.14396
0.530318 | -0.701005 | 0 | 0.530318 | 2.00074 | 0.151795
0.533348 | -0.600822 | 0 | 0.533348 | 2.00069 | 0.158754
0.536378 | -0.500765 | 0 | 0.536378 | 2.0008 | 0.164742
0.539408 | -0.40061 | 0 | 0.539408 | 2.00067 | 0.16966
0.542438 | -0.30082 | 0 | 0.542438 | 2.00079 | 0.173635
0.545468 | -0.200469 | 0 | 0.545468 | 2.00072 | 0.176876
0.548498 | -0.100336 | 0 | 0.548498 | 2.00075 | 0.179503
0.551528 | -0.001752 | 0 | 0.551528 | 2.00058 | 0.18166
0.554558 | 0.098269 | 0 | 0.554558 | 2.00069 | 0.183509
0.557588 | 0.198724 | 0 | 0.557588 | 2.00067 | 0.18506
0.560618 | 0.298367 | 0 | 0.560618 | 2.00068 | 0.186409
0.563648 | 0.398593 | 0 | 0.563648 | 2.00053 | 0.187588
0.566678 | 0.499017 | 0 | 0.566678 | 2.00065 | 0.188661
0.569708 | 0.598812 | 0 | 0.569708 | 2.0007 | 0.189593
0.572738 | 0.699103 | 0 | 0.572738 | 2.00038 | 0.190436
0.575768 | 0.799341 | 0 | 0.575768 | 2.00069 | 0.191186
0.578798 | 0.899265 | 0 | 0.578798 | 2.00095 | 0.191928
0.581828 | 0.999527 | 0 | 0.581828 | 2.00059 | 0.192552
0.584858 | 1.09915 | 0 | 0.584858 | 2.00054 | 0.193161
0.587888 | 1.19955 | 0 | 0.587888 | 2.00084 | 0.193708
0.590918 | 1.29969 | 0 | 0.590918 | 2.00063 | 0.194216
0.593948 | 1.39959 | 0 | 0.593948 | 2.00063 | 0.194705
0.596978 | 1.49952 | 0 | 0.596978 | 2.00067 | 0.195143
0.600042 | -5.00483 | 0 | 0.600042 | 3.00166 | 2.9e-05
0.603072 | -4.9047 | 0 | 0.603072 | 3.00168 | 4.2e-05
0.606102 | -4.80472 | 0 | 0.606102 | 3.0016 | 3.6e-05
0.609132 | -4.70459 | 0 | 0.609132 | 3.0014 | 9e-06
0.612162 | -4.60438 | 0 | 0.612162 | 3.00149 | 2.6e-05
0.615192 | -4.50457 | 0 | 0.615192 | 3.00161 | 2.8e-05
0.618222 | -4.40422 | 0 | 0.618222 | 3.00158 | 3.8e-05
0.621252 | -4.30403 | 0 | 0.621252 | 3.00147 | 3.6e-05
0.624282 | -4.20438 | 0 | 0.624282 | 3.00164 | 4.3e-05
0.627312 | -4.10378 | 0 | 0.627312 | 3.00151 | 2.5e-05
0.630342 | -4.00376 | 0 | 0.630342 | 3.00138 | -1.2e-05
0.633372 | -3.90372 | 0 | 0.633372 | 3.0017 | 8e-06
0.636402 | -3.80385 | 0 | 0.636402 | 3.00159 | 1e-05
0.639432 | -3.7035 | 0 | 0.639432 | 3.00153 | -3e-05
0.642462 | -3.60338 | 0 | 0.642462 | 3.00153 | -1.5e-05
0.645492 | -3.50358 | 0 | 0.645492 | 3.0015 | -1e-06
0.648522 | -3.40348 | 0 | 0.648522 | 3.00157 | -3.4e-05
0.651552 | -3.30333 | 0 | 0.651552 | 3.00173 | -1.4e-05
0.654582 | -3.20331 | 0 | 0.654582 | 3.00146 | -2.2e-05
0.657612 | -3.10335 | 0 | 0.657612 | 3.0016 | -1.2e-05
0.660642 | -3.00297 | 0 | 0.660642 | 3.00167 | 3e-06
0.663672 | -2.90293 | 0 | 0.663672 | 3.00151 | -2.6e-05
0.666702 | -2.80298 | 0 | 0.666702 | 3.00151 | -4.3e-05
0.669732 | -2.70277 | 0 | 0.669732 | 3.00168 | 1e-05
0.672762 | -2.60248 | 0 | 0.672762 | 3.00157 | 0.000285
0.675792 | -2.50262 | 0 | 0.675792 | 3.0016 | 0.001332
0.678822 | -2.40253 | 0 | 0.678822 | 3.00161 | 0.004197
0.681852 | -2.30229 | 0 | 0.681852 | 3.0016 | 0.009232
0.684882 | -2.20233 | 0 | 0.684882 | 3.00164 | 0.016092
0.687912 | -2.1022 | 0 | 0.687912 | 3.00143 | 0.024308
0.690942 | -2.00197 | 0 | 0.690942 | 3.00148 | 0.033397
0.693972 | -1.90212 | 0 | 0.693972 | 3.00169 | 0.043002
0.697002 | -1.802 | 0 | 0.697002 | 3.00148 | 0.052962
0.700032 | -1.70183 | 0 | 0.700032 | 3.00148 | 0.063143
0.703062 | -1.60189 | 0 | 0.703062 | 3.0015 | 0.073383
0.706092 | -1.50159 | 0 | 0.706092 | 3.00155 | 0.083659
0.709122 | -1.4015 | 0 | 0.709122 | 3.00158 | 0.093901
0.712152 | -1.30116 | 0 | 0.712152 | 3.00145 | 0.104076
0.715182 | -1.2015 | 0 | 0.715182 | 3.00152 | 0.114086
0.718212 | -1.10132 | 0 | 0.718212 | 3.00171 | 0.124007
0.721242 | -1.00105 | 0 | 0.721242 | 3.00163 | 0.133731
0.724272 | -0.901253 | 0 | 0.724272 | 3.00169 | 0.143258
0.727302 | -0.801127 | 0 | 0.727302 | 3.00186 | 0.15256
0.730332 | -0.700855 | 0 | 0.730332 | 3.00164 | 0.161687
0.733362 | -0.600815 | 0 | 0.733362 | 3.00153 | 0.170519
0.736392 | -0.500917 | 0 | 0.736392 | 3.00176 | 0.179101
0.739422 | -0.400524 | 0 | 0.739422 | 3.00166 | 0.187372
0.742452 | -0.300748 | 0 | 0.742452 | 3.00157 | 0.195191
0.745482 | -0.200527 | 0 | 0.745482 | 3.00153 | 0.202614
0.748512 | -0.100486 | 0 | 0.748512 | 3.00153 | 0.209458
0.751542 | -0.001674 | 0 | 0.751542 | 3.00161 | 0.215586
0.754572 | 0.098441 | 0 | 0.754572 | 3.00145 | 0.220962
0.757602 | 0.198739 | 0 | 0.757602 | 3.00151 | 0.225539
0.760632 | 0.298445 | 0 | 0.760632 | 3.00159 | 0.229378
0.763662 | 0.398715 | 0 | 0.763662 | 3.00158 | 0.232594
0.766692 | 0.499041 | 0 | 0.766692 | 3.00151 | 0.235298
0.769722 | 0.598876 | 0 | 0.769722 | 3.00147 | 0.237567
0.772752 | 0.699046 | 0 | 0.772752 | 3.0015 | 0.239547
0.775782 | 0.799501 | 0 | 0.775782 | 3.0016 | 0.241284
0.778812 | 0.899365 | 0 | 0.778812 | 3.00158 | 0.242759
0.781842 | 0.999367 | 0 | 0.781842 | 3.00148 | 0.244079
0.784872 | 1.09903 | 0 | 0.784872 | 3.00171 | 0.245279
0.787902 | 1.19948 | 0 | 0.787902 | 3.00166 | 0.246372
0.790932 | 1.29963 | 0 | 0.790932 | 3.00151 | 0.247349
0.793962 | 1.3993 | 0 | 0.793962 | 3.00179 | 0.24824
0.796992 | 1.49972 | 0 | 0.796992 | 3.00171 | 0.249051
0.800056 | -5.00474 | 0 | 0.800056 | 4.00234 | 1.7e-05
0.803086 | -4.90453 | 0 | 0.803086 | 4.00209 | 2.5e-05
0.806116 | -4.80457 | 0 | 0.806116 | 4.00214 | 1.3e-05
0.809146 | -4.70442 | 0 | 0.809146 | 4.00228 | 9e-06
0.812176 | -4.60441 | 0 | 0.812176 | 4.00217 | -2e-06
0.815206 | -4.50459 | 0 | 0.815206 | 4.00215 | 1.6e-05
0.818236 | -4.40427 | 0 | 0.818236 | 4.0022 | 2e-06
0.821266 | -4.3041 | 0 | 0.821266 | 4.00225 | 9e-06
0.824296 | -4.20445 | 0 | 0.824296 | 4.00218 | -1e-05
0.827326 | -4.10393 | 0 | 0.827326 | 4.00213 | -8e-06
0.830356 | -4.00389 | 0 | 0.830356 | 4.00211 | -7e-06
0.833386 | -3.90377 | 0 | 0.833386 | 4.00219 | -1.7e-05
0.836416 | -3.80383 | 0 | 0.836416 | 4.00218 | -7e-06
0.839446 | -3.70367 | 0 | 0.839446 | 4.00218 | -1.6e-05
0.842476 | -3.60335 | 0 | 0.842476 | 4.00215 | -5e-06
0.845506 | -3.50352 | 0 | 0.845506 | 4.00216 | -3.1e-05
0.848536 | -3.40343 | 0 | 0.848536 | 4.00212 | -3.2e-05
0.851566 | -3.30314 | 0 | 0.851566 | 4.00213 | -1.8e-05
0.854596 | -3.20339 | 0 | 0.854596 | 4.00219 | -6e-06
0.857626 | -3.10308 | 0 | 0.857626 | 4.00213 | -7e-06
0.860656 | -3.00282 | 0 | 0.860656 | 4.00211 | -9e-06
0.863686 | -2.903 | 0 | 0.863686 | 4.0022 | -1.7e-05
0.866716 | -2.80289 | 0 | 0.866716 | 4.0023 | -1e-05
0.869746 | -2.70237 | 0 | 0.869746 | 4.00223 | 8.6e-05
0.872776 | -2.6023 | 0 | 0.872776 | 4.00215 | 0.00052
0.875806 | -2.50271 | 0 | 0.875806 | 4.00226 | 0.002075
0.878836 | -2.4023 | 0 | 0.878836 | 4.00209 | 0.005648
0.881866 | -2.30219 | 0 | 0.881866 | 4.00213 | 0.011339
0.884896 | -2.20223 | 0 | 0.884896 | 4.00229 | 0.018754
0.887926 | -2.10231 | 0 | 0.887926 | 4.00224 | 0.027339
0.890956 | -2.00198 | 0 | 0.890956 | 4.00218 | 0.036684
0.893986 | -1.90208 | 0 | 0.893986 | 4.00225 | 0.046488
0.897016 | -1.80195 | 0 | 0.897016 | 4.00213 | 0.056626
0.900046 | -1.70179 | 0 | 0.900046 | 4.00223 | 0.066928
0.903076 | -1.60179 | 0 | 0.903076 | 4.00239 | 0.07728
0.906106 | -1.50164 | 0 | 0.906106 | 4.00213 | 0.087662
0.909136 | -1.40166 | 0 | 0.909136 | 4.00225 | 0.097964
0.912166 | -1.30125 | 0 | 0.912166 | 4.0024 | 0.108235
0.915196 | -1.20143 | 0 | 0.915196 | 4.0022 | 0.118307
0.918226 | -1.10124 | 0 | 0.918226 | 4.00218 | 0.128283
0.921256 | -1.001 | 0 | 0.921256 | 4.00227 | 0.138096
0.924286 | -0.901346 | 0 | 0.924286 | 4.00226 | 0.147741
0.927316 | -0.800953 | 0 | 0.927316 | 4.00214 | 0.157215
0.930346 | -0.700819 | 0 | 0.930346 | 4.00215 | 0.166462
0.933376 | -0.601001 | 0 | 0.933376 | 4.00223 | 0.175464
0.936406 | -0.500743 | 0 | 0.936406 | 4.0023 | 0.184307
0.939436 | -0.400422 | 0 | 0.939436 | 4.00218 | 0.192895
0.942466 | -0.300691 | 0 | 0.942466 | 4.00208 | 0.20121
0.945496 | -0.200441 | 0 | 0.945496 | 4.0023 | 0.209287
0.948526 | -0.100536 | 0 | 0.948526 | 4.00231 | 0.217111
0.951556 | -0.001695 | 0 | 0.951556 | 4.00239 | 0.224545
0.954586 | 0.098455 | 0 | 0.954586 | 4.0021 | 0.231706
0.957616 | 0.198522 | 0 | 0.957616 | 4.00233 | 0.238534
0.960646 | 0.298331 | 0 | 0.960646 | 4.00236 | 0.244869
0.963676 | 0.398836 | 0 | 0.963676 | 4.00213 | 0.25074
0.966706 | 0.49896 | 0 | 0.966706 | 4.00212 | 0.256016
0.969736 | 0.598905 | 0 | 0.969736 | 4.00239 | 0.26065
0.972766 | 0.699117 | 0 | 0.972766 | 4.00226 | 0.264698
0.975796 | 0.799427 | 0 | 0.975796 | 4.0023 | 0.268177
0.978826 | 0.8992 | 0 | 0.978826 | 4.00231 | 0.271163
0.981856 | 0.999217 | 0 | 0.981856 | 4.00228 | 0.273751
0.984886 | 1.0993 | 0 | 0.984886 | 4.00229 | 0.275972
0.987916 | 1.19945 | 0 | 0.987916 | 4.00229 | 0.277941
0.990946 | 1.29981 | 0 | 0.990946 | 4.0022 | 0.279663
0.993976 | 1.39934 | 0 | 0.993976 | 4.00228 | 0.281226
0.997006 | 1.49975 | 0 | 0.997006 | 4.00214 | 0.282615
1.00007 | -5.00476 | 0 | 1.00007 | 5.00303 | 1.2e-05
1.0031 | -4.90462 | 0 | 1.0031 | 5.00289 | 6e-06
1.00613 | -4.80464 | 0 | 1.00613 | 5.0032 | 1.1e-05
1.00916 | -4.70445 | 0 | 1.00916 | 5.00313 | 2.5e-05
1.01219 | -4.60456 | 0 | 1.01219 | 5.003 | 8e-06
1.01522 | -4.50454 | 0 | 1.01522 | 5.00317 | 6e-06
1.01825 | -4.40429 | 0 | 1.01825 | 5.00315 | 0
1.02128 | -4.30408 | 0 | 1.02128 | 5.00293 | -2.5e-05
1.02431 | -4.20416 | 0 | 1.02431 | 5.00293 | 4e-06
1.02734 | -4.10391 | 0 | 1.02734 | 5.00288 | -4e-06
1.03037 | -4.00379 | 0 | 1.03037 | 5.00306 | -1e-05
1.0334 | -3.90365 | 0 | 1.0334 | 5.00293 | -8e-06
1.03643 | -3.80375 | 0 | 1.03643 | 5.00301 | 4e-06
1.03946 | -3.70366 | 0 | 1.03946 | 5.00303 | 1.3e-05
1.04249 | -3.6035 | 0 | 1.04249 | 5.00308 | 1.5e-05
1.04552 | -3.50359 | 0 | 1.04552 | 5.00274 | 9e-06
1.04855 | -3.40329 | 0 | 1.04855 | 5.00301 | 1.1e-05
1.05158 | -3.30316 | 0 | 1.05158 | 5.00308 | 4e-06
1.05461 | -3.20344 | 0 | 1.05461 | 5.00305 | 2e-05
1.05764 | -3.1031 | 0 | 1.05764 | 5.00297 | 6e-06
1.06067 | -3.00287 | 0 | 1.06067 | 5.00293 | 1.5e-05
1.0637 | -2.90303 | 0 | 1.0637 | 5.00314 | 2.4e-05
1.06673 | -2.80289 | 0 | 1.06673 | 5.0031 | 4.3e-05
1.06976 | -2.70259 | 0 | 1.06976 | 5.00293 | 0.000202
1.07279 | -2.6025 | 0 | 1.07279 | 5.00305 | 0.000887
1.07582 | -2.50272 | 0 | 1.07582 | 5.00308 | 0.002948
1.07885 | -2.40242 | 0 | 1.07885 | 5.00292 | 0.007115
1.08188 | -2.30222 | 0 | 1.08188 | 5.00305 | 0.013372
1.08491 | -2.20226 | 0 | 1.08491 | 5.00309 | 0.021114
1.08794 | -2.1024 | 0 | 1.08794 | 5.00303 | 0.030002
1.09097 | -2.00195 | 0 | 1.09097 | 5.00301 | 0.03954
1.094 | -1.90189 | 0 | 1.094 | 5.00284 | 0.049527
1.09703 | -1.80206 | 0 | 1.09703 | 5.00301 | 0.059737
1.10006 | -1.70181 | 0 | 1.10006 | 5.00317 | 0.070145
1.10309 | -1.60168 | 0 | 1.10309 | 5.00304 | 0.080523
1.10612 | -1.50156 | 0 | 1.10612 | 5.00297 | 0.090906
1.10915 | -1.40151 | 0 | 1.10915 | 5.00311 | 0.101254
1.11218 | -1.3012 | 0 | 1.11218 | 5.00303 | 0.111494
1.11521 | -1.20146 | 0 | 1.11521 | 5.00308 | 0.12159
1.11824 | -1.10119 | 0 | 1.11824 | 5.00303 | 0.131552
1.12127 | -1.00124 | 0 | 1.12127 | 5.00309 | 0.141342
1.1243 | -0.901375 | 0 | 1.1243 | 5.00299 | 0.150956
1.12733 | -0.80096 | 0 | 1.12733 | 5.00295 | 0.160385
1.13036 | -0.701098 | 0 | 1.13036 | 5.00293 | 0.169649
1.13339 | -0.601022 | 0 | 1.13339 | 5.00306 | 0.17869
1.13642 | -0.500751 | 0 | 1.13642 | 5.00305 | 0.187522
1.13945 | -0.400589 | 0 | 1.13945 | 5.00301 | 0.196182
1.14248 | -0.300827 | 0 | 1.14248 | 5.00309 | 0.204546
1.14551 | -0.200527 | 0 | 1.14551 | 5.00297 | 0.212759
1.14854 | -0.100451 | 0 | 1.14854 | 5.00302 | 0.220709
1.15157 | -0.001466 | 0 | 1.15157 | 5.003 | 0.228335
1.1546 | 0.098462 | 0 | 1.1546 | 5.00316 | 0.235815
1.15763 | 0.19876 | 0 | 1.15763 | 5.00296 | 0.243026
1.16066 | 0.298531 | 0 | 1.16066 | 5.00299 | 0.249958
1.16369 | 0.398729 | 0 | 1.16369 | 5.00305 | 0.256634
1.16672 | 0.498939 | 0 | 1.16672 | 5.0031 | 0.262974
1.16975 | 0.599036 | 0 | 1.16975 | 5.00303 | 0.268948
1.17278 | 0.699131 | 0 | 1.17278 | 5.00301 | 0.274537
1.17581 | 0.799413 | 0 | 1.17581 | 5.00321 | 0.279678
1.17884 | 0.899365 | 0 | 1.17884 | 5.00315 | 0.284308
1.18187 | 0.999274 | 0 | 1.18187 | 5.00301 | 0.288442
1.1849 | 1.09919 | 0 | 1.1849 | 5.0032 | 0.292106
1.18793 | 1.19938 | 0 | 1.18793 | 5.00308 | 0.295334
1.19096 | 1.29963 | 0 | 1.19096 | 5.00301 | 0.298107
1.19399 | 1.39959 | 0 | 1.19399 | 5.00297 | 0.300599
1.19702 | 1.49961 | 0 | 1.19702 | 5.00295 | 0.302787
1.20008 | -5.00476 | 0 | 1.20008 | 6.00383 | 6.8e-05
1.20311 | -4.90469 | 0 | 1.20311 | 6.0039 | 2.4e-05
1.20615 | -4.80455 | 0 | 1.20615 | 6.00399 | 3.8e-05
1.20917 | -4.70446 | 0 | 1.20917 | 6.00387 | 3e-05
1.2122 | -4.60433 | 0 | 1.2122 | 6.00388 | 3.3e-05
1.21523 | -4.50432 | 0 | 1.21523 | 6.00397 | 2.7e-05
1.21826 | -4.40432 | 0 | 1.21826 | 6.00381 | 9e-06
1.2213 | -4.30408 | 0 | 1.2213 | 6.00393 | 1.3e-05
1.22432 | -4.20421 | 0 | 1.22432 | 6.00399 | 2.5e-05
1.22735 | -4.10414 | 0 | 1.22735 | 6.00394 | 5e-06
1.23038 | -4.00387 | 0 | 1.23038 | 6.00376 | 6e-06
1.23341 | -3.90352 | 0 | 1.23341 | 6.00387 | -8e-06
1.23645 | -3.80391 | 0 | 1.23645 | 6.00393 | 6e-06
1.23947 | -3.70354 | 0 | 1.23947 | 6.00409 | -1e-05
1.2425 | -3.60328 | 0 | 1.2425 | 6.00392 | -3e-06
1.24553 | -3.50357 | 0 | 1.24553 | 6.00402 | 1e-05
1.24856 | -3.4035 | 0 | 1.24856 | 6.00403 | -9e-06
1.2516 | -3.30325 | 0 | 1.2516 | 6.00398 | 1e-05
1.25462 | -3.20326 | 0 | 1.25462 | 6.00392 | -2.2e-05
1.25765 | -3.10313 | 0 | 1.25765 | 6.00409 | -8e-06
1.26068 | -3.00292 | 0 | 1.26068 | 6.00405 | 1.3e-05
1.26371 | -2.90311 | 0 | 1.26371 | 6.004 | 2.5e-05
1.26675 | -2.80288 | 0 | 1.26675 | 6.00403 | 7.1e-05
1.26977 | -2.70268 | 0 | 1.26977 | 6.00396 | 0.000303
1.2728 | -2.60233 | 0 | 1.2728 | 6.00397 | 0.001295
1.27584 | -2.50264 | 0 | 1.27584 | 6.00386 | 0.003833
1.27886 | -2.40245 | 0 | 1.27886 | 6.00385 | 0.008561
1.2819 | -2.30212 | 0 | 1.2819 | 6.00397 | 0.015224
1.28492 | -2.20234 | 0 | 1.28492 | 6.0039 | 0.02332
1.28795 | -2.10218 | 0 | 1.28795 | 6.00389 | 0.032441
1.29099 | -2.00187 | 0 | 1.29099 | 6.00392 | 0.042117
1.29401 | -1.9021 | 0 | 1.29401 | 6.00397 | 0.052215
1.29705 | -1.80206 | 0 | 1.29705 | 6.00388 | 0.062543
1.30007 | -1.70166 | 0 | 1.30007 | 6.00394 | 0.072982
1.3031 | -1.60179 | 0 | 1.3031 | 6.00383 | 0.083425
1.30614 | -1.50166 | 0 | 1.30614 | 6.00405 | 0.093836
1.30916 | -1.40141 | 0 | 1.30916 | 6.00413 | 0.104145
1.3122 | -1.30134 | 0 | 1.3122 | 6.0039 | 0.114363
1.31522 | -1.20148 | 0 | 1.31522 | 6.00413 | 0.124411
1.31825 | -1.10132 | 0 | 1.31825 | 6.00405 | 0.134301
1.32129 | -1.00111 | 0 | 1.32129 | 6.00389 | 0.144038
1.32431 | -0.901167 | 0 | 1.32431 | 6.00407 | 0.153599
1.32734 | -0.800946 | 0 | 1.32734 | 6.00404 | 0.16296
1.33037 | -0.700898 | 0 | 1.33037 | 6.00391 | 0.172135
1.3334 | -0.600836 | 0 | 1.3334 | 6.00397 | 0.181094
1.33644 | -0.500743 | 0 | 1.33644 | 6.00396 | 0.189886
1.33946 | -0.400703 | 0 | 1.33946 | 6.00401 | 0.198497
1.34249 | -0.300691 | 0 | 1.34249 | 6.00395 | 0.206835
1.34552 | -0.200284 | 0 | 1.34552 | 6.00381 | 0.214997
1.34855 | -0.10035 | 0 | 1.34855 | 6.00397 | 0.222975
1.35159 | -0.001616 | 0 | 1.35159 | 6.00414 | 0.230615
1.35461 | 0.098333 | 0 | 1.35461 | 6.004 | 0.238117
1.35764 | 0.198731 | 0 | 1.35764 | 6.00382 | 0.245427
1.36067 | 0.298517 | 0 | 1.36067 | 6.00401 | 0.252486
1.3637 | 0.39855 | 0 | 1.3637 | 6.00399 | 0.259336
1.36674 | 0.498967 | 0 | 1.36674 | 6.004 | 0.265959
1.36976 | 0.598934 | 0 | 1.36976 | 6.00387 | 0.272289
1.37279 | 0.69895 | 0 | 1.37279 | 6.00404 | 0.278384
1.37582 | 0.799334 | 0 | 1.37582 | 6.00411 | 0.28416
1.37885 | 0.899293 | 0 | 1.37885 | 6.00397 | 0.289631
1.38189 | 0.999281 | 0 | 1.38189 | 6.00394 | 0.294767
1.38491 | 1.09915 | 0 | 1.38491 | 6.00405 | 0.299478
1.38794 | 1.19934 | 0 | 1.38794 | 6.00399 | 0.303799
1.39097 | 1.29963 | 0 | 1.39097 | 6.00403 | 0.307678
1.394 | 1.3997 | 0 | 1.394 | 6.00397 | 0.311125
1.39704 | 1.49966 | 0 | 1.39704 | 6.00392 | 0.314239
1.4001 | -5.00494 | 0 | 1.4001 | 7.00451 | 6e-06
1.40313 | -4.90479 | 0 | 1.40313 | 7.00444 | 1.5e-05
1.40616 | -4.8047 | 0 | 1.40616 | 7.00449 | 1.1e-05
1.40919 | -4.70453 | 0 | 1.40919 | 7.00455 | 6e-06
1.41222 | -4.60432 | 0 | 1.41222 | 7.00459 | 5e-06
1.41525 | -4.50447 | 0 | 1.41525 | 7.00464 | 7e-06
1.41828 | -4.40432 | 0 | 1.41828 | 7.00444 | 1.5e-05
1.42131 | -4.30397 | 0 | 1.42131 | 7.00451 | 6e-06
1.42434 | -4.20421 | 0 | 1.42434 | 7.00464 | -6e-06
1.42737 | -4.10387 | 0 | 1.42737 | 7.00432 | -2e-06
1.4304 | -4.00369 | 0 | 1.4304 | 7.00452 | -1.1e-05
1.43343 | -3.90361 | 0 | 1.43343 | 7.00454 | -7e-06
1.43646 | -3.80393 | 0 | 1.43646 | 7.00459 | -7e-06
1.43949 | -3.70345 | 0 | 1.43949 | 7.0045 | -2.6e-05
1.44252 | -3.60333 | 0 | 1.44252 | 7.0045 | -3.9e-05
1.44555 | -3.50357 | 0 | 1.44555 | 7.00456 | -2.6e-05
1.44858 | -3.40333 | 0 | 1.44858 | 7.00443 | -2.1e-05
1.45161 | -3.30335 | 0 | 1.45161 | 7.00451 | -9e-06
1.45464 | -3.20326 | 0 | 1.45464 | 7.00462 | -1.6e-05
1.45767 | -3.10324 | 0 | 1.45767 | 7.00465 | -2.3e-05
1.4607 | -3.00284 | 0 | 1.4607 | 7.00453 | -2.9e-05
1.46373 | -2.90287 | 0 | 1.46373 | 7.0045 | -2.4e-05
1.46676 | -2.80279 | 0 | 1.46676 | 7.00462 | 7.9e-05
1.46979 | -2.70264 | 0 | 1.46979 | 7.00447 | 0.000479
1.47282 | -2.60246 | 0 | 1.47282 | 7.00471 | 0.001797
1.47585 | -2.50262 | 0 | 1.47585 | 7.00438 | 0.004883
1.47888 | -2.40252 | 0 | 1.47888 | 7.00463 | 0.0101
1.48191 | -2.30224 | 0 | 1.48191 | 7.00468 | 0.017149
1.48494 | -2.20236 | 0 | 1.48494 | 7.00449 | 0.025538
1.48797 | -2.10211 | 0 | 1.48797 | 7.00462 | 0.034799
1.491 | -2.00186 | 0 | 1.491 | 7.00477 | 0.044685
1.49403 | -1.90212 | 0 | 1.49403 | 7.00459 | 0.054845
1.49706 | -1.80173 | 0 | 1.49706 | 7.00456 | 0.065257
1.50009 | -1.70173 | 0 | 1.50009 | 7.00466 | 0.075705
1.50312 | -1.60191 | 0 | 1.50312 | 7.00451 | 0.086123
1.50615 | -1.50162 | 0 | 1.50615 | 7.00466 | 0.09647
1.50918 | -1.40147 | 0 | 1.50918 | 7.00455 | 0.106757
1.51221 | -1.30123 | 0 | 1.51221 | 7.00446 | 0.116905
1.51524 | -1.20138 | 0 | 1.51524 | 7.00469 | 0.126818
1.51827 | -1.10136 | 0 | 1.51827 | 7.00446 | 0.136666
1.5213 | -1.0011 | 0 | 1.5213 | 7.00447 | 0.146297
1.52433 | -0.901103 | 0 | 1.52433 | 7.00459 | 0.155699
1.52736 | -0.801291 | 0 | 1.52736 | 7.00461 | 0.164991
1.53039 | -0.701034 | 0 | 1.53039 | 7.00457 | 0.174066
1.53342 | -0.600734 | 0 | 1.53342 | 7.00454 | 0.182916
1.53645 | -0.500829 | 0 | 1.53645 | 7.00461 | 0.191593
1.53948 | -0.400531 | 0 | 1.53948 | 7.00462 | 0.200076
1.54251 | -0.300598 | 0 | 1.54251 | 7.00466 | 0.208326
1.54554 | -0.200355 | 0 | 1.54554 | 7.00467 | 0.216426
1.54857 | -0.100436 | 0 | 1.54857 | 7.00475 | 0.224281
1.5516 | -0.001702 | 0 | 1.5516 | 7.00459 | 0.231863
1.55463 | 0.098569 | 0 | 1.55463 | 7.00449 | 0.239328
1.55766 | 0.19876 | 0 | 1.55766 | 7.00477 | 0.246629
1.56069 | 0.298431 | 0 | 1.56069 | 7.00459 | 0.253675
1.56372 | 0.398786 | 0 | 1.56372 | 7.00451 | 0.260571
1.56675 | 0.499084 | 0 | 1.56675 | 7.00467 | 0.267256
1.56978 | 0.598869 | 0 | 1.56978 | 7.00464 | 0.273685
1.57281 | 0.69911 | 0 | 1.57281 | 7.00459 | 0.279922
1.57584 | 0.799377 | 0 | 1.57584 | 7.00452 | 0.285934
1.57887 | 0.899265 | 0 | 1.57887 | 7.00453 | 0.291709
1.5819 | 0.999513 | 0 | 1.5819 | 7.00464 | 0.297223
1.58493 | 1.09913 | 0 | 1.58493 | 7.0047 | 0.302422
1.58796 | 1.19942 | 0 | 1.58796 | 7.00444 | 0.307386
1.59099 | 1.29989 | 0 | 1.59099 | 7.00467 | 0.312022
1.59402 | 1.39942 | 0 | 1.59402 | 7.00472 | 0.316284
1.59705 | 1.49967 | 0 | 1.59705 | 7.00452 | 0.32018