## test-iniziale-IDVG-ciclo-3
Tempo | Tensione | Corrente | Tempo | Tensione | Corrente
0 | -5.00468 | 0 | 0 | -0.000896 | 3.5e-05
0.003031 | -4.90485 | 0 | 0.003031 | -0.000968 | 6.4e-05
0.006061 | -4.80472 | 0 | 0.006061 | -0.000796 | 4.8e-05
0.009091 | -4.70443 | 0 | 0.009091 | -0.000911 | 4.9e-05
0.012121 | -4.60449 | 0 | 0.012121 | -0.000811 | 4.8e-05
0.015151 | -4.50447 | 0 | 0.015151 | -0.000882 | 4.1e-05
0.018181 | -4.40412 | 0 | 0.018181 | -0.000789 | 4.7e-05
0.021211 | -4.30408 | 0 | 0.021211 | -0.000646 | 4.1e-05
0.024241 | -4.20419 | 0 | 0.024241 | -0.000961 | 4.8e-05
0.027271 | -4.10399 | 0 | 0.027271 | -0.000875 | 4.1e-05
0.030301 | -4.00399 | 0 | 0.030301 | -0.000703 | 5e-05
0.033331 | -3.90359 | 0 | 0.033331 | -0.000761 | 5.3e-05
0.036361 | -3.80396 | 0 | 0.036361 | -0.000825 | 3.5e-05
0.039391 | -3.70376 | 0 | 0.039391 | -0.000761 | 6.3e-05
0.042421 | -3.60335 | 0 | 0.042421 | -0.000782 | 3.7e-05
0.045451 | -3.50374 | 0 | 0.045451 | -0.000832 | 4.1e-05
0.048481 | -3.4034 | 0 | 0.048481 | -0.000775 | 4.3e-05
0.051511 | -3.30325 | 0 | 0.051511 | -0.000932 | 4.7e-05
0.054541 | -3.20349 | 0 | 0.054541 | -0.000768 | 3e-05
0.057571 | -3.10316 | 0 | 0.057571 | -0.000918 | 1.8e-05
0.060601 | -3.00285 | 0 | 0.060601 | -0.000911 | 3.8e-05
0.063631 | -2.90302 | 0 | 0.063631 | -0.000768 | 3e-05
0.066661 | -2.80273 | 0 | 0.066661 | -0.000954 | 2.1e-05
0.069691 | -2.70251 | 0 | 0.069691 | -0.000904 | 5.7e-05
0.072721 | -2.60238 | 0 | 0.072721 | -0.000839 | 4.2e-05
0.075751 | -2.5025 | 0 | 0.075751 | -0.000896 | 4.2e-05
0.078781 | -2.40244 | 0 | 0.078781 | -0.000796 | 5.4e-05
0.081811 | -2.30227 | 0 | 0.081811 | -0.000811 | 6e-05
0.084841 | -2.20213 | 0 | 0.084841 | -0.000854 | 2.8e-05
0.087871 | -2.10225 | 0 | 0.087871 | -0.000761 | 1e-05
0.090901 | -2.00199 | 0 | 0.090901 | -0.000789 | -5e-06
0.093931 | -1.90203 | 0 | 0.093931 | -0.000925 | -8e-06
0.096961 | -1.80197 | 0 | 0.096961 | -0.000668 | -1.4e-05
0.099991 | -1.70175 | 0 | 0.099991 | -0.000761 | -5e-06
0.103021 | -1.60196 | 0 | 0.103021 | -0.000854 | -8e-06
0.106051 | -1.50164 | 0 | 0.106051 | -0.000639 | -2e-05
0.109081 | -1.40143 | 0 | 0.109081 | -0.000825 | -3.1e-05
0.112111 | -1.30115 | 0 | 0.112111 | -0.000846 | -4.4e-05
0.115141 | -1.20147 | 0 | 0.115141 | -0.000839 | -4.1e-05
0.118171 | -1.10116 | 0 | 0.118171 | -0.000825 | -5.4e-05
0.121201 | -1.00099 | 0 | 0.121201 | -0.000796 | -4.5e-05
0.124231 | -0.901182 | 0 | 0.124231 | -0.000925 | -5e-05
0.127261 | -0.80101 | 0 | 0.127261 | -0.000911 | -4.4e-05
0.130291 | -0.700955 | 0 | 0.130291 | -0.000818 | -3.6e-05
0.133321 | -0.60075 | 0 | 0.133321 | -0.000753 | -4.1e-05
0.136351 | -0.500643 | 0 | 0.136351 | -0.000868 | -3.7e-05
0.139381 | -0.400589 | 0 | 0.139381 | -0.000854 | -1.9e-05
0.142411 | -0.300539 | 0 | 0.142411 | -0.000703 | -3.6e-05
0.145441 | -0.200369 | 0 | 0.145441 | -0.000832 | -5.2e-05
0.148471 | -0.100422 | 0 | 0.148471 | -0.000954 | -6.6e-05
0.151501 | -0.001545 | 0 | 0.151501 | -0.000875 | -6.2e-05
0.154531 | 0.098608 | 0 | 0.154531 | -0.000689 | -7.2e-05
0.157561 | 0.198781 | 0 | 0.157561 | -0.000803 | -5.2e-05
0.160591 | 0.298598 | 0 | 0.160591 | -0.000954 | -7.3e-05
0.163621 | 0.398843 | 0 | 0.163621 | -0.000768 | -5.3e-05
0.166651 | 0.499263 | 0 | 0.166651 | -0.000768 | -7.2e-05
0.169681 | 0.599101 | 0 | 0.169681 | -0.000854 | -4e-05
0.172711 | 0.69906 | 0 | 0.172711 | -0.000832 | -5.8e-05
0.175741 | 0.79953 | 0 | 0.175741 | -0.000803 | -3.3e-05
0.178771 | 0.899646 | 0 | 0.178771 | -0.000854 | -2.3e-05
0.181801 | 0.999534 | 0 | 0.181801 | -0.000732 | -2.9e-05
0.184831 | 1.09923 | 0 | 0.184831 | -0.000889 | -2.7e-05
0.187861 | 1.19962 | 0 | 0.187861 | -0.000832 | -2.6e-05
0.190891 | 1.29991 | 2e-06 | 0.190891 | -0.000646 | -1.7e-05
0.193921 | 1.39961 | 1.9e-05 | 0.193921 | -0.000889 | -4.1e-05
0.196951 | 1.49983 | 6.8e-05 | 0.196951 | -0.000911 | -7.5e-05
0.200015 | -5.00481 | 0 | 0.200015 | 0.999722 | 3.1e-05
0.203046 | -4.90479 | 0 | 0.203046 | 0.999815 | 4.5e-05
0.206076 | -4.80463 | 0 | 0.206076 | 0.99988 | 5.3e-05
0.209106 | -4.70466 | 0 | 0.209106 | 0.999794 | 5.1e-05
0.212136 | -4.60454 | 0 | 0.212136 | 0.999787 | 4.5e-05
0.215166 | -4.50444 | 0 | 0.215166 | 0.999773 | 3.7e-05
0.218196 | -4.40427 | 0 | 0.218196 | 0.999694 | 2.8e-05
0.221226 | -4.30417 | 0 | 0.221226 | 0.999701 | 1.1e-05
0.224256 | -4.20423 | 0 | 0.224256 | 0.999694 | 1.6e-05
0.227286 | -4.10408 | 0 | 0.227286 | 0.999794 | 1.4e-05
0.230316 | -4.00388 | 0 | 0.230316 | 0.999765 | 0
0.233346 | -3.90374 | 0 | 0.233346 | 0.999608 | 3.1e-05
0.236376 | -3.80388 | 0 | 0.236376 | 0.999808 | 2e-05
0.239406 | -3.70356 | 0 | 0.239406 | 0.999715 | 1.6e-05
0.242436 | -3.60333 | 0 | 0.242436 | 0.999622 | 9e-06
0.245466 | -3.50367 | 0 | 0.245466 | 0.999844 | 3.6e-05
0.248496 | -3.40334 | 0 | 0.248496 | 0.999858 | 4.3e-05
0.251526 | -3.303 | 0 | 0.251526 | 0.999715 | 2.7e-05
0.254556 | -3.20342 | 0 | 0.254556 | 0.999737 | 1e-05
0.257586 | -3.10321 | 0 | 0.257586 | 0.999744 | 5.1e-05
0.260616 | -3.00277 | 0 | 0.260616 | 0.999765 | 4.6e-05
0.263646 | -2.903 | 0 | 0.263646 | 0.999887 | 2.5e-05
0.266676 | -2.80287 | 0 | 0.266676 | 0.999622 | 5.1e-05
0.269706 | -2.70269 | 0 | 0.269706 | 0.999873 | 5.3e-05
0.272736 | -2.60233 | 0 | 0.272736 | 0.999844 | 4.8e-05
0.275766 | -2.50267 | 0 | 0.275766 | 0.999801 | 0.000214
0.278796 | -2.40248 | 0 | 0.278796 | 0.999773 | 0.001179
0.281826 | -2.30224 | 0 | 0.281826 | 0.999837 | 0.003851
0.284856 | -2.20227 | 0 | 0.284856 | 0.999794 | 0.00855
0.287886 | -2.10229 | 0 | 0.287886 | 0.999951 | 0.014958
0.290916 | -2.00199 | 0 | 0.290916 | 0.999765 | 0.022613
0.293946 | -1.90212 | 0 | 0.293946 | 0.99983 | 0.031006
0.296976 | -1.80199 | 0 | 0.296976 | 0.999844 | 0.039894
0.300006 | -1.70151 | 0 | 0.300006 | 0.999722 | 0.048966
0.303036 | -1.60188 | 0 | 0.303036 | 0.999644 | 0.05797
0.306066 | -1.5015 | 0 | 0.306066 | 0.999944 | 0.066728
0.309096 | -1.40134 | 0 | 0.309096 | 0.999694 | 0.074727
0.312126 | -1.30125 | 0 | 0.312126 | 0.99973 | 0.081597
0.315156 | -1.20146 | 0 | 0.315156 | 0.999851 | 0.087065
0.318186 | -1.1012 | 0 | 0.318186 | 0.999887 | 0.091315
0.321216 | -1.00106 | 0 | 0.321216 | 0.999959 | 0.094568
0.324246 | -0.901124 | 0 | 0.324246 | 0.999787 | 0.097112
0.327276 | -0.801048 | 0 | 0.327276 | 0.999808 | 0.09913
0.330306 | -0.700905 | 0 | 0.330306 | 1.00002 | 0.100795
0.333336 | -0.600734 | 0 | 0.333336 | 0.99988 | 0.102135
0.336366 | -0.500793 | 0 | 0.336366 | 0.999916 | 0.103294
0.339396 | -0.400774 | 0 | 0.339396 | 0.999873 | 0.104255
0.342426 | -0.300598 | 0 | 0.342426 | 0.999866 | 0.105099
0.345456 | -0.200491 | 0 | 0.345456 | 0.999794 | 0.105854
0.348486 | -0.1004 | 0 | 0.348486 | 0.99988 | 0.106505
0.351516 | -0.001509 | 0 | 0.351516 | 0.999694 | 0.107066
0.354546 | 0.098541 | 0 | 0.354546 | 0.999801 | 0.107569
0.357576 | 0.198889 | 0 | 0.357576 | 0.999765 | 0.108055
0.360606 | 0.298562 | 0 | 0.360606 | 0.999651 | 0.108496
0.363636 | 0.398786 | 0 | 0.363636 | 0.999901 | 0.108867
0.366666 | 0.49927 | 0 | 0.366666 | 0.99968 | 0.109248
0.369696 | 0.599079 | 0 | 0.369696 | 0.999787 | 0.1096
0.372726 | 0.699246 | 0 | 0.372726 | 0.999801 | 0.109892
0.375756 | 0.799644 | 0 | 0.375756 | 0.99978 | 0.110191
0.378786 | 0.899444 | 0 | 0.378786 | 0.99988 | 0.110462
0.381816 | 0.999491 | 0 | 0.381816 | 0.999923 | 0.110726
0.384846 | 1.09946 | 0 | 0.384846 | 0.999823 | 0.110944
0.387876 | 1.19964 | 0 | 0.387876 | 0.999866 | 0.111162
0.390906 | 1.29977 | 0 | 0.390906 | 0.999887 | 0.111372
0.393936 | 1.39966 | 0 | 0.393936 | 0.999715 | 0.111559
0.396966 | 1.49976 | 0 | 0.396966 | 0.999973 | 0.111742
0.400029 | -5.00477 | 0 | 0.400029 | 2.00077 | 4.1e-05
0.40306 | -4.90464 | 0 | 0.40306 | 2.00093 | 3.3e-05
0.40609 | -4.80475 | 0 | 0.40609 | 2.00058 | 4.8e-05
0.40912 | -4.70474 | 0 | 0.40912 | 2.00085 | 4.1e-05
0.41215 | -4.60431 | 0 | 0.41215 | 2.00094 | 4.4e-05
0.41518 | -4.50452 | 0 | 0.41518 | 2.00061 | 3.8e-05
0.41821 | -4.40436 | 0 | 0.41821 | 2.0007 | 4.4e-05
0.42124 | -4.30413 | 0 | 0.42124 | 2.00084 | 3.2e-05
0.42427 | -4.20416 | 0 | 0.42427 | 2.00069 | 3.1e-05
0.4273 | -4.10398 | 0 | 0.4273 | 2.00064 | 1.9e-05
0.43033 | -4.00381 | 0 | 0.43033 | 2.00074 | 1.8e-05
0.43336 | -3.90373 | 0 | 0.43336 | 2.00076 | 1.7e-05
0.43639 | -3.80373 | 0 | 0.43639 | 2.0008 | 1.7e-05
0.43942 | -3.70353 | 0 | 0.43942 | 2.00079 | 2.9e-05
0.44245 | -3.60356 | 0 | 0.44245 | 2.00072 | 2.2e-05
0.44548 | -3.50374 | 0 | 0.44548 | 2.00073 | 2.7e-05
0.44851 | -3.40329 | 0 | 0.44851 | 2.00079 | 2.4e-05
0.45154 | -3.30323 | 0 | 0.45154 | 2.00088 | 3.1e-05
0.45457 | -3.20341 | 0 | 0.45457 | 2.00073 | 2.5e-05
0.4576 | -3.10314 | 0 | 0.4576 | 2.00082 | 3.6e-05
0.46063 | -3.00282 | 0 | 0.46063 | 2.00091 | 3.6e-05
0.46366 | -2.90294 | 0 | 0.46366 | 2.00072 | 2.8e-05
0.46669 | -2.80295 | 0 | 0.46669 | 2.00068 | 3.5e-05
0.46972 | -2.70251 | 0 | 0.46972 | 2.0009 | 2.8e-05
0.47275 | -2.60235 | 0 | 0.47275 | 2.00075 | 0.000109
0.47578 | -2.50262 | 0 | 0.47578 | 2.00065 | 0.000574
0.47881 | -2.40249 | 0 | 0.47881 | 2.00084 | 0.002307
0.48184 | -2.30213 | 0 | 0.48184 | 2.00082 | 0.006147
0.48487 | -2.20228 | 0 | 0.48487 | 2.00069 | 0.012014
0.4879 | -2.10216 | 0 | 0.4879 | 2.00078 | 0.019466
0.49093 | -2.00195 | 0 | 0.49093 | 2.0007 | 0.027979
0.49396 | -1.90207 | 0 | 0.49396 | 2.00061 | 0.037124
0.49699 | -1.80184 | 0 | 0.49699 | 2.00076 | 0.04672
0.50002 | -1.7018 | 0 | 0.50002 | 2.0008 | 0.056609
0.50305 | -1.60191 | 0 | 0.50305 | 2.00075 | 0.066593
0.50608 | -1.50155 | 0 | 0.50608 | 2.00088 | 0.076609
0.50911 | -1.40156 | 0 | 0.50911 | 2.00094 | 0.086589
0.51214 | -1.3013 | 0 | 0.51214 | 2.00091 | 0.096476
0.51517 | -1.20138 | 0 | 0.51517 | 2.00089 | 0.106198
0.5182 | -1.10122 | 0 | 0.5182 | 2.00076 | 0.115726
0.52123 | -1.00111 | 0 | 0.52123 | 2.00086 | 0.125065
0.52426 | -0.900967 | 0 | 0.52426 | 2.00094 | 0.133997
0.52729 | -0.801134 | 0 | 0.52729 | 2.00077 | 0.142516
0.53032 | -0.700891 | 0 | 0.53032 | 2.00083 | 0.150413
0.53335 | -0.600808 | 0 | 0.53335 | 2.00078 | 0.15743
0.53638 | -0.500829 | 0 | 0.53638 | 2.00083 | 0.163486
0.53941 | -0.400581 | 0 | 0.53941 | 2.00082 | 0.168494
0.54244 | -0.300517 | 0 | 0.54244 | 2.00074 | 0.172522
0.54547 | -0.200398 | 0 | 0.54547 | 2.00074 | 0.175777
0.5485 | -0.1004 | 0 | 0.5485 | 2.00087 | 0.178443
0.55153 | -0.001328 | 0 | 0.55153 | 2.00074 | 0.18064
0.55456 | 0.098469 | 0 | 0.55456 | 2.00051 | 0.182538
0.55759 | 0.198724 | 0 | 0.55759 | 2.00076 | 0.184088
0.56062 | 0.298517 | 0 | 0.56062 | 2.00075 | 0.185464
0.56365 | 0.398879 | 0 | 0.56365 | 2.00074 | 0.186696
0.56668 | 0.499184 | 0 | 0.56668 | 2.00058 | 0.187774
0.56971 | 0.598962 | 0 | 0.56971 | 2.00092 | 0.188723
0.57274 | 0.699275 | 0 | 0.57274 | 2.00092 | 0.189591
0.57577 | 0.799615 | 0 | 0.57577 | 2.00061 | 0.19039
0.5788 | 0.899351 | 0 | 0.5788 | 2.00079 | 0.191093
0.58183 | 0.999541 | 0 | 0.58183 | 2.00098 | 0.191784
0.58486 | 1.09942 | 0 | 0.58486 | 2.00079 | 0.192373
0.58789 | 1.19952 | 0 | 0.58789 | 2.00092 | 0.192943
0.59092 | 1.29993 | 0 | 0.59092 | 2.00086 | 0.193463
0.59395 | 1.39958 | 0 | 0.59395 | 2.00072 | 0.193957
0.59698 | 1.49987 | 0 | 0.59698 | 2.00074 | 0.194415
0.600044 | -5.00499 | 0 | 0.600044 | 3.00169 | 5.3e-05
0.603074 | -4.90476 | 0 | 0.603074 | 3.00179 | 6.5e-05
0.606104 | -4.80477 | 0 | 0.606104 | 3.00168 | 6.6e-05
0.609134 | -4.70475 | 0 | 0.609134 | 3.00174 | 5.9e-05
0.612164 | -4.60433 | 0 | 0.612164 | 3.00175 | 4.3e-05
0.615194 | -4.50464 | 0 | 0.615194 | 3.00156 | 4.6e-05
0.618224 | -4.40432 | 0 | 0.618224 | 3.0018 | 4.6e-05
0.621254 | -4.30413 | 0 | 0.621254 | 3.00169 | 3.7e-05
0.624284 | -4.20439 | 0 | 0.624284 | 3.00164 | 4.6e-05
0.627314 | -4.10394 | 0 | 0.627314 | 3.00193 | 2.9e-05
0.630344 | -4.00386 | 0 | 0.630344 | 3.00179 | 2.6e-05
0.633374 | -3.90378 | 0 | 0.633374 | 3.00164 | 2.2e-05
0.636404 | -3.8038 | 0 | 0.636404 | 3.00164 | 4.8e-05
0.639434 | -3.70357 | 0 | 0.639434 | 3.00164 | 2.8e-05
0.642464 | -3.60337 | 0 | 0.642464 | 3.00163 | 4.5e-05
0.645494 | -3.50352 | 0 | 0.645494 | 3.00171 | 4.1e-05
0.648524 | -3.4034 | 0 | 0.648524 | 3.00159 | 5.5e-05
0.651554 | -3.3033 | 0 | 0.651554 | 3.00164 | 4.4e-05
0.654584 | -3.20323 | 0 | 0.654584 | 3.00169 | 2.5e-05
0.657614 | -3.10313 | 0 | 0.657614 | 3.00156 | 3.9e-05
0.660644 | -3.00293 | 0 | 0.660644 | 3.00167 | 1.5e-05
0.663674 | -2.90293 | 0 | 0.663674 | 3.00187 | 2e-06
0.666704 | -2.8029 | 0 | 0.666704 | 3.0018 | 3.2e-05
0.669734 | -2.70263 | 0 | 0.669734 | 3.0017 | 4.7e-05
0.672764 | -2.60248 | 0 | 0.672764 | 3.0017 | 0.00021
0.675794 | -2.50267 | 0 | 0.675794 | 3.00182 | 0.00108
0.678824 | -2.40245 | 0 | 0.678824 | 3.00174 | 0.003573
0.681854 | -2.30221 | 0 | 0.681854 | 3.00165 | 0.008327
0.684884 | -2.20241 | 0 | 0.684884 | 3.00181 | 0.014958
0.687914 | -2.1022 | 0 | 0.687914 | 3.00179 | 0.023004
0.690944 | -2.00187 | 0 | 0.690944 | 3.00164 | 0.031969
0.693974 | -1.90214 | 0 | 0.693974 | 3.00167 | 0.041515
0.697004 | -1.80199 | 0 | 0.697004 | 3.00176 | 0.05145
0.700034 | -1.70163 | 0 | 0.700034 | 3.00169 | 0.061621
0.703064 | -1.60169 | 0 | 0.703064 | 3.00182 | 0.071818
0.706094 | -1.50143 | 0 | 0.706094 | 3.00161 | 0.082117
0.709124 | -1.40167 | 0 | 0.709124 | 3.00164 | 0.092377
0.712154 | -1.30102 | 0 | 0.712154 | 3.00184 | 0.102535
0.715184 | -1.20136 | 0 | 0.715184 | 3.00161 | 0.11258
0.718214 | -1.10131 | 0 | 0.718214 | 3.0017 | 0.122511
0.721244 | -1.00099 | 0 | 0.721244 | 3.00182 | 0.132226
0.724274 | -0.90106 | 0 | 0.724274 | 3.00169 | 0.141748
0.727304 | -0.800982 | 0 | 0.727304 | 3.00178 | 0.151093
0.730334 | -0.700805 | 0 | 0.730334 | 3.0018 | 0.160205
0.733364 | -0.600915 | 0 | 0.733364 | 3.00176 | 0.169038
0.736394 | -0.500643 | 0 | 0.736394 | 3.00177 | 0.177641
0.739424 | -0.400379 | 0 | 0.739424 | 3.00179 | 0.185905
0.742454 | -0.300798 | 0 | 0.742454 | 3.00163 | 0.193755
0.745484 | -0.200498 | 0 | 0.745484 | 3.00167 | 0.20117
0.748514 | -0.100241 | 0 | 0.748514 | 3.00168 | 0.207999
0.751544 | -0.001588 | 0 | 0.751544 | 3.00168 | 0.214068
0.754574 | 0.098405 | 0 | 0.754574 | 3.00174 | 0.219423
0.757604 | 0.198882 | 0 | 0.757604 | 3.00178 | 0.223968
0.760634 | 0.298612 | 0 | 0.760634 | 3.00171 | 0.227814
0.763664 | 0.398793 | 0 | 0.763664 | 3.00179 | 0.231036
0.766694 | 0.499098 | 0 | 0.766694 | 3.00177 | 0.233712
0.769724 | 0.599036 | 0 | 0.769724 | 3.00167 | 0.23602
0.772754 | 0.699253 | 0 | 0.772754 | 3.00169 | 0.237973
0.775784 | 0.79958 | 0 | 0.775784 | 3.00174 | 0.239712
0.778814 | 0.899379 | 0 | 0.778814 | 3.0018 | 0.241252
0.781844 | 0.999556 | 0 | 0.781844 | 3.00176 | 0.242612
0.784874 | 1.09943 | 0 | 0.784874 | 3.00164 | 0.243817
0.787904 | 1.19952 | 0 | 0.787904 | 3.00179 | 0.24492
0.790934 | 1.29993 | 0 | 0.790934 | 3.0017 | 0.24592
0.793964 | 1.39957 | 0 | 0.793964 | 3.00166 | 0.246855
0.796994 | 1.49993 | 0 | 0.796994 | 3.00184 | 0.24771
0.800058 | -5.00494 | 0 | 0.800058 | 4.00241 | 5.3e-05
0.803089 | -4.90472 | 0 | 0.803089 | 4.00249 | 6e-05
0.806119 | -4.80472 | 0 | 0.806119 | 4.00225 | 4.6e-05
0.809149 | -4.70451 | 0 | 0.809149 | 4.00231 | 4.7e-05
0.812179 | -4.60442 | 0 | 0.812179 | 4.00236 | 4.2e-05
0.815209 | -4.50463 | 0 | 0.815209 | 4.00242 | 5.5e-05
0.818239 | -4.40435 | 0 | 0.818239 | 4.00244 | 3.9e-05
0.821269 | -4.30406 | 0 | 0.821269 | 4.00236 | 5.3e-05
0.824299 | -4.20444 | 0 | 0.824299 | 4.00223 | 2.9e-05
0.827329 | -4.10403 | 0 | 0.827329 | 4.00243 | 1.8e-05
0.830359 | -4.00371 | 0 | 0.830359 | 4.00223 | 2.7e-05
0.833389 | -3.90372 | 0 | 0.833389 | 4.00234 | 3.1e-05
0.836419 | -3.80388 | 0 | 0.836419 | 4.00236 | 3.5e-05
0.839449 | -3.7037 | 0 | 0.839449 | 4.00237 | 3.8e-05
0.842479 | -3.60348 | 0 | 0.842479 | 4.00236 | 6.9e-05
0.845509 | -3.50367 | 0 | 0.845509 | 4.0022 | 3.2e-05
0.848539 | -3.40348 | 0 | 0.848539 | 4.00236 | 2.4e-05
0.851569 | -3.3033 | 0 | 0.851569 | 4.00253 | 3.6e-05
0.854599 | -3.20325 | 0 | 0.854599 | 4.00246 | 4.1e-05
0.857629 | -3.10328 | 0 | 0.857629 | 4.00244 | 2.1e-05
0.860659 | -3.00297 | 0 | 0.860659 | 4.00245 | 2.8e-05
0.863689 | -2.90296 | 0 | 0.863689 | 4.00249 | 5e-05
0.866719 | -2.8028 | 0 | 0.866719 | 4.00228 | 5.4e-05
0.869749 | -2.70249 | 0 | 0.869749 | 4.0026 | 0.000102
0.872779 | -2.60261 | 0 | 0.872779 | 4.00231 | 0.000407
0.875809 | -2.50258 | 0 | 0.875809 | 4.00239 | 0.0017
0.878839 | -2.40229 | 0 | 0.878839 | 4.00246 | 0.004935
0.881869 | -2.30216 | 0 | 0.881869 | 4.00231 | 0.010341
0.884899 | -2.20223 | 0 | 0.884899 | 4.00238 | 0.017517
0.887929 | -2.10213 | 0 | 0.887929 | 4.00228 | 0.025989
0.890959 | -2.00197 | 0 | 0.890959 | 4.00233 | 0.035276
0.893989 | -1.90201 | 0 | 0.893989 | 4.00239 | 0.045066
0.897019 | -1.80201 | 0 | 0.897019 | 4.00235 | 0.055164
0.900049 | -1.70183 | 0 | 0.900049 | 4.00223 | 0.065473
0.903079 | -1.6017 | 0 | 0.903079 | 4.00227 | 0.075814
0.906109 | -1.50173 | 0 | 0.906109 | 4.00245 | 0.086182
0.909139 | -1.40167 | 0 | 0.909139 | 4.00231 | 0.09651
0.912169 | -1.30112 | 0 | 0.912169 | 4.00235 | 0.106757
0.915199 | -1.2015 | 0 | 0.915199 | 4.00234 | 0.116822
0.918229 | -1.10125 | 0 | 0.918229 | 4.00254 | 0.126834
0.921259 | -1.00106 | 0 | 0.921259 | 4.00241 | 0.136666
0.924289 | -0.901139 | 0 | 0.924289 | 4.00228 | 0.146291
0.927319 | -0.801041 | 0 | 0.927319 | 4.00248 | 0.155763
0.930349 | -0.700948 | 0 | 0.930349 | 4.00241 | 0.16501
0.933379 | -0.600843 | 0 | 0.933379 | 4.00234 | 0.174022
0.936409 | -0.500486 | 0 | 0.936409 | 4.0024 | 0.182862
0.939439 | -0.400496 | 0 | 0.939439 | 4.00247 | 0.191433
0.942469 | -0.300677 | 0 | 0.942469 | 4.00236 | 0.199771
0.945499 | -0.200305 | 0 | 0.945499 | 4.00242 | 0.207819
0.948529 | -0.100429 | 0 | 0.948529 | 4.00242 | 0.215636
0.951559 | -0.001581 | 0 | 0.951559 | 4.00251 | 0.223054
0.954589 | 0.098636 | 0 | 0.954589 | 4.00249 | 0.230197
0.957619 | 0.198846 | 0 | 0.957619 | 4.00219 | 0.236969
0.960649 | 0.298641 | 0 | 0.960649 | 4.00234 | 0.24326
0.963679 | 0.398915 | 0 | 0.963679 | 4.00254 | 0.249038
0.966709 | 0.499134 | 0 | 0.966709 | 4.00234 | 0.254238
0.969739 | 0.599108 | 0 | 0.969739 | 4.00228 | 0.25878
0.972769 | 0.699146 | 0 | 0.972769 | 4.00246 | 0.262725
0.975799 | 0.799565 | 0 | 0.975799 | 4.00236 | 0.266143
0.978829 | 0.899575 | 0 | 0.978829 | 4.00235 | 0.269063
0.981859 | 0.999439 | 0 | 0.981859 | 4.0023 | 0.271614
0.984889 | 1.09926 | 0 | 0.984889 | 4.00238 | 0.273824
0.987919 | 1.19975 | 0 | 0.987919 | 4.00244 | 0.275813
0.990949 | 1.29981 | 0 | 0.990949 | 4.00245 | 0.277571
0.993979 | 1.39965 | 0 | 0.993979 | 4.00232 | 0.279137
0.997009 | 1.49973 | 0 | 0.997009 | 4.00241 | 0.280555
1.00007 | -5.0049 | 0 | 1.00007 | 5.00325 | 9.7e-05
1.0031 | -4.90476 | 0 | 1.0031 | 5.00318 | 7.6e-05
1.00613 | -4.8046 | 0 | 1.00613 | 5.00312 | 6.2e-05
1.00916 | -4.70441 | 0 | 1.00916 | 5.00328 | 6.1e-05
1.01219 | -4.60461 | 0 | 1.01219 | 5.00313 | 5.4e-05
1.01522 | -4.50471 | 0 | 1.01522 | 5.00311 | 5.9e-05
1.01825 | -4.40415 | 0 | 1.01825 | 5.00317 | 4.5e-05
1.02128 | -4.30413 | 0 | 1.02128 | 5.00323 | 2.6e-05
1.02431 | -4.20432 | 0 | 1.02431 | 5.0032 | 2.9e-05
1.02734 | -4.10392 | 0 | 1.02734 | 5.00323 | 2.3e-05
1.03037 | -4.00375 | 0 | 1.03037 | 5.00318 | 2.7e-05
1.0334 | -3.90369 | 0 | 1.0334 | 5.00315 | 3.3e-05
1.03643 | -3.80399 | 0 | 1.03643 | 5.00331 | 3.1e-05
1.03946 | -3.70353 | 0 | 1.03946 | 5.00313 | 2.7e-05
1.04249 | -3.60334 | 0 | 1.04249 | 5.00324 | 3.7e-05
1.04552 | -3.50365 | 0 | 1.04552 | 5.00334 | 2.8e-05
1.04855 | -3.40351 | 0 | 1.04855 | 5.00325 | 8e-06
1.05158 | -3.30323 | 0 | 1.05158 | 5.00308 | 3.2e-05
1.05461 | -3.20333 | 0 | 1.05461 | 5.0031 | 2.8e-05
1.05764 | -3.10314 | 0 | 1.05764 | 5.00325 | 3.3e-05
1.06067 | -3.00295 | 0 | 1.06067 | 5.00309 | 3.3e-05
1.0637 | -2.90305 | 0 | 1.0637 | 5.00307 | 2.5e-05
1.06673 | -2.80279 | 0 | 1.06673 | 5.00323 | 3.6e-05
1.06976 | -2.70267 | 0 | 1.06976 | 5.00331 | 0.000171
1.07279 | -2.60251 | 0 | 1.07279 | 5.00312 | 0.000697
1.07582 | -2.50254 | 0 | 1.07582 | 5.00308 | 0.002446
1.07885 | -2.40243 | 0 | 1.07885 | 5.00329 | 0.006282
1.08188 | -2.3022 | 0 | 1.08188 | 5.0031 | 0.012238
1.08491 | -2.20225 | 0 | 1.08491 | 5.00319 | 0.019853
1.08794 | -2.10216 | 0 | 1.08794 | 5.00305 | 0.028611
1.09097 | -2.00193 | 0 | 1.09097 | 5.00328 | 0.038108
1.094 | -1.90195 | 0 | 1.094 | 5.00339 | 0.048031
1.09703 | -1.802 | 0 | 1.09703 | 5.0031 | 0.058265
1.10006 | -1.70179 | 0 | 1.10006 | 5.0032 | 0.068617
1.10309 | -1.60177 | 0 | 1.10309 | 5.00335 | 0.079013
1.10612 | -1.5016 | 0 | 1.10612 | 5.00331 | 0.089421
1.10915 | -1.40142 | 0 | 1.10915 | 5.0033 | 0.099757
1.11218 | -1.30115 | 0 | 1.11218 | 5.00321 | 0.110001
1.11521 | -1.20141 | 0 | 1.11521 | 5.00328 | 0.120095
1.11824 | -1.10118 | 0 | 1.11824 | 5.0033 | 0.130085
1.12127 | -1.00093 | 0 | 1.12127 | 5.00317 | 0.13988
1.1243 | -0.901124 | 0 | 1.1243 | 5.00313 | 0.149511
1.12733 | -0.800974 | 0 | 1.12733 | 5.00328 | 0.158963
1.13036 | -0.700805 | 0 | 1.13036 | 5.00313 | 0.168202
1.13339 | -0.600691 | 0 | 1.13339 | 5.00306 | 0.177229
1.13642 | -0.500679 | 0 | 1.13642 | 5.00327 | 0.186099
1.13945 | -0.400732 | 0 | 1.13945 | 5.00318 | 0.194744
1.14248 | -0.30062 | 0 | 1.14248 | 5.00318 | 0.203099
1.14551 | -0.200319 | 0 | 1.14551 | 5.00312 | 0.21129
1.14854 | -0.100443 | 0 | 1.14854 | 5.00313 | 0.219258
1.15157 | -0.001488 | 0 | 1.15157 | 5.00325 | 0.226866
1.1546 | 0.098615 | 0 | 1.1546 | 5.0033 | 0.234295
1.15763 | 0.19876 | 0 | 1.15763 | 5.00333 | 0.241505
1.16066 | 0.298619 | 0 | 1.16066 | 5.00331 | 0.248401
1.16369 | 0.398936 | 0 | 1.16369 | 5.00338 | 0.255004
1.16672 | 0.499184 | 0 | 1.16672 | 5.00321 | 0.261296
1.16975 | 0.599272 | 0 | 1.16975 | 5.00334 | 0.267188
1.17278 | 0.699146 | 0 | 1.17278 | 5.00324 | 0.272672
1.17581 | 0.799665 | 0 | 1.17581 | 5.0032 | 0.27765
1.17884 | 0.899696 | 0 | 1.17884 | 5.00351 | 0.282156
1.18187 | 0.99957 | 0 | 1.18187 | 5.00334 | 0.28615
1.1849 | 1.09927 | 0 | 1.1849 | 5.00334 | 0.28969
1.18793 | 1.19987 | 0 | 1.18793 | 5.00319 | 0.29284
1.19096 | 1.29988 | 0 | 1.19096 | 5.0032 | 0.295592
1.19399 | 1.39975 | 0 | 1.19399 | 5.00322 | 0.297987
1.19702 | 1.49987 | 0 | 1.19702 | 5.00322 | 0.300148
1.20009 | -5.00482 | 0 | 1.20009 | 6.00409 | 0.00011
1.20312 | -4.90479 | 0 | 1.20312 | 6.00408 | 9.7e-05
1.20615 | -4.80469 | 0 | 1.20615 | 6.0043 | 8.2e-05
1.20918 | -4.7045 | 0 | 1.20918 | 6.00418 | 7.7e-05
1.21221 | -4.60437 | 0 | 1.21221 | 6.004 | 7.1e-05
1.21524 | -4.50443 | 0 | 1.21524 | 6.00415 | 5.6e-05
1.21827 | -4.40441 | 0 | 1.21827 | 6.0042 | 5.5e-05
1.2213 | -4.30421 | 0 | 1.2213 | 6.00412 | 6e-05
1.22433 | -4.20409 | 0 | 1.22433 | 6.00411 | 5.5e-05
1.22736 | -4.10391 | 0 | 1.22736 | 6.00408 | 7.5e-05
1.23039 | -4.00379 | 0 | 1.23039 | 6.00421 | 7.5e-05
1.23342 | -3.90366 | 0 | 1.23342 | 6.00433 | 6.2e-05
1.23645 | -3.80385 | 0 | 1.23645 | 6.004 | 5.6e-05
1.23948 | -3.70353 | 0 | 1.23948 | 6.00403 | 5.2e-05
1.24251 | -3.60351 | 0 | 1.24251 | 6.0043 | 4.4e-05
1.24554 | -3.50359 | 0 | 1.24554 | 6.00414 | 6.3e-05
1.24857 | -3.40332 | 0 | 1.24857 | 6.00402 | 3.6e-05
1.2516 | -3.30321 | 0 | 1.2516 | 6.00407 | 6.4e-05
1.25463 | -3.20339 | 0 | 1.25463 | 6.00428 | 2.4e-05
1.25766 | -3.10311 | 0 | 1.25766 | 6.0042 | 5.9e-05
1.26069 | -3.00282 | 0 | 1.26069 | 6.00414 | 3.4e-05
1.26372 | -2.90308 | 0 | 1.26372 | 6.00408 | 7.1e-05
1.26675 | -2.80295 | 0 | 1.26675 | 6.00416 | 8.9e-05
1.26978 | -2.70268 | 0 | 1.26978 | 6.00418 | 0.000272
1.27281 | -2.60226 | 0 | 1.27281 | 6.00413 | 0.00101
1.27584 | -2.50267 | 0 | 1.27584 | 6.00408 | 0.003233
1.27887 | -2.40252 | 0 | 1.27887 | 6.00415 | 0.007617
1.2819 | -2.30199 | 0 | 1.2819 | 6.00428 | 0.014051
1.28493 | -2.2022 | 0 | 1.28493 | 6.00429 | 0.021964
1.28796 | -2.10224 | 0 | 1.28796 | 6.00414 | 0.030951
1.29099 | -2.00184 | 0 | 1.29099 | 6.00411 | 0.040618
1.29402 | -1.90205 | 0 | 1.29402 | 6.00421 | 0.050687
1.29705 | -1.80195 | 0 | 1.29705 | 6.0042 | 0.060988
1.30008 | -1.70168 | 0 | 1.30008 | 6.0042 | 0.071415
1.30311 | -1.60185 | 0 | 1.30311 | 6.00417 | 0.081833
1.30614 | -1.50154 | 0 | 1.30614 | 6.00415 | 0.092269
1.30917 | -1.40141 | 0 | 1.30917 | 6.0043 | 0.10261
1.3122 | -1.30137 | 0 | 1.3122 | 6.00413 | 0.112853
1.31523 | -1.20146 | 0 | 1.31523 | 6.00405 | 0.122917
1.31826 | -1.10108 | 0 | 1.31826 | 6.0043 | 0.132841
1.32129 | -1.00101 | 0 | 1.32129 | 6.00428 | 0.142582
1.32432 | -0.901167 | 0 | 1.32432 | 6.0041 | 0.152112
1.32735 | -0.800974 | 0 | 1.32735 | 6.00412 | 0.161479
1.33038 | -0.700748 | 0 | 1.33038 | 6.00421 | 0.170683
1.33341 | -0.600879 | 0 | 1.33341 | 6.00423 | 0.179632
1.33644 | -0.500917 | 0 | 1.33644 | 6.00424 | 0.188436
1.33947 | -0.400414 | 0 | 1.33947 | 6.00401 | 0.197026
1.3425 | -0.300496 | 0 | 1.3425 | 6.00428 | 0.205361
1.34553 | -0.200241 | 0 | 1.34553 | 6.00434 | 0.213538
1.34856 | -0.1004 | 0 | 1.34856 | 6.0041 | 0.221482
1.35159 | -0.001509 | 0 | 1.35159 | 6.00403 | 0.229124
1.35462 | 0.098658 | 0 | 1.35462 | 6.00431 | 0.236617
1.35765 | 0.198932 | 0 | 1.35765 | 6.00429 | 0.243912
1.36068 | 0.298605 | 0 | 1.36068 | 6.00422 | 0.250963
1.36371 | 0.398843 | 0 | 1.36371 | 6.00403 | 0.257767
1.36674 | 0.499349 | 0 | 1.36674 | 6.00424 | 0.264348
1.36977 | 0.598984 | 0 | 1.36977 | 6.0043 | 0.270618
1.3728 | 0.699067 | 0 | 1.3728 | 6.00409 | 0.2766
1.37583 | 0.799701 | 0 | 1.37583 | 6.004 | 0.282323
1.37886 | 0.899436 | 0 | 1.37886 | 6.00415 | 0.2877
1.38189 | 0.999477 | 0 | 1.38189 | 6.00406 | 0.292701
1.38492 | 1.09941 | 0 | 1.38492 | 6.00427 | 0.29723
1.38795 | 1.19965 | 0 | 1.38795 | 6.00411 | 0.301409
1.39098 | 1.29998 | 0 | 1.39098 | 6.00405 | 0.305155
1.39401 | 1.39968 | 0 | 1.39401 | 6.00428 | 0.308519
1.39704 | 1.49993 | 0 | 1.39704 | 6.00417 | 0.311532
1.4001 | -5.00474 | 0 | 1.4001 | 7.0048 | 8.8e-05
1.40313 | -4.90464 | 0 | 1.40313 | 7.00469 | 7.6e-05
1.40616 | -4.8048 | 0 | 1.40616 | 7.00472 | 7.1e-05
1.40919 | -4.70461 | 0 | 1.40919 | 7.00463 | 8.4e-05
1.41222 | -4.60438 | 0 | 1.41222 | 7.0047 | 7.8e-05
1.41525 | -4.5046 | 0 | 1.41525 | 7.00468 | 7.8e-05
1.41828 | -4.40443 | 0 | 1.41828 | 7.00475 | 7.6e-05
1.42131 | -4.30423 | 0 | 1.42131 | 7.00466 | 6.9e-05
1.42434 | -4.20416 | 0 | 1.42434 | 7.00481 | 6e-05
1.42737 | -4.10401 | 0 | 1.42737 | 7.00491 | 6.9e-05
1.4304 | -4.00392 | 0 | 1.4304 | 7.00469 | 4.7e-05
1.43343 | -3.90368 | 0 | 1.43343 | 7.00484 | 4.1e-05
1.43646 | -3.8039 | 0 | 1.43646 | 7.00477 | 3.1e-05
1.43949 | -3.70355 | 0 | 1.43949 | 7.0049 | 5.8e-05
1.44252 | -3.60352 | 0 | 1.44252 | 7.00475 | 5.9e-05
1.44555 | -3.50354 | 0 | 1.44555 | 7.0047 | 2.3e-05
1.44858 | -3.40313 | 0 | 1.44858 | 7.00497 | 3e-05
1.45161 | -3.30319 | 0 | 1.45161 | 7.00477 | 4.5e-05
1.45464 | -3.20346 | 0 | 1.45464 | 7.00473 | 3.4e-05
1.45767 | -3.10301 | 0 | 1.45767 | 7.00479 | 2.2e-05
1.4607 | -3.00274 | 0 | 1.4607 | 7.00482 | 2.6e-05
1.46373 | -2.90282 | 0 | 1.46373 | 7.00473 | 1.5e-05
1.46676 | -2.8028 | 0 | 1.46676 | 7.00483 | 0.000113
1.46979 | -2.70266 | 0 | 1.46979 | 7.00467 | 0.000395
1.47282 | -2.60237 | 0 | 1.47282 | 7.00482 | 0.001452
1.47585 | -2.50267 | 0 | 1.47585 | 7.00485 | 0.004149
1.47888 | -2.40252 | 0 | 1.47888 | 7.00457 | 0.009
1.48191 | -2.30212 | 0 | 1.48191 | 7.0048 | 0.015811
1.48494 | -2.20238 | 0 | 1.48494 | 7.00493 | 0.024029
1.48797 | -2.10227 | 0 | 1.48797 | 7.00471 | 0.033251
1.491 | -2.00189 | 0 | 1.491 | 7.00469 | 0.043067
1.49403 | -1.90198 | 0 | 1.49403 | 7.00485 | 0.053237
1.49706 | -1.80189 | 0 | 1.49706 | 7.00479 | 0.063568
1.50009 | -1.70175 | 0 | 1.50009 | 7.00469 | 0.074055
1.50312 | -1.6018 | 0 | 1.50312 | 7.00479 | 0.08448
1.50615 | -1.50151 | 0 | 1.50615 | 7.00464 | 0.094865
1.50918 | -1.4014 | 0 | 1.50918 | 7.00485 | 0.105152
1.51221 | -1.30117 | 0 | 1.51221 | 7.00466 | 0.115319
1.51524 | -1.20128 | 0 | 1.51524 | 7.00469 | 0.125287
1.51827 | -1.10126 | 0 | 1.51827 | 7.0048 | 0.135107
1.5213 | -1.00111 | 0 | 1.5213 | 7.00477 | 0.144768
1.52433 | -0.900931 | 0 | 1.52433 | 7.00477 | 0.154226
1.52736 | -0.800974 | 0 | 1.52736 | 7.00475 | 0.163474
1.53039 | -0.700955 | 0 | 1.53039 | 7.00495 | 0.172548
1.53342 | -0.600808 | 0 | 1.53342 | 7.00482 | 0.18138
1.53645 | -0.5007 | 0 | 1.53645 | 7.00482 | 0.190066
1.53948 | -0.400393 | 0 | 1.53948 | 7.00476 | 0.198561
1.54251 | -0.300841 | 0 | 1.54251 | 7.00482 | 0.206841
1.54554 | -0.200348 | 0 | 1.54554 | 7.00475 | 0.214922
1.54857 | -0.100293 | 0 | 1.54857 | 7.00472 | 0.222835
1.5516 | -0.001516 | 0 | 1.5516 | 7.00492 | 0.230413
1.55463 | 0.098576 | 0 | 1.55463 | 7.00471 | 0.237859
1.55766 | 0.198939 | 0 | 1.55766 | 7.00485 | 0.245158
1.56069 | 0.298676 | 0 | 1.56069 | 7.00491 | 0.252189
1.56372 | 0.398879 | 0 | 1.56372 | 7.00466 | 0.259038
1.56675 | 0.499156 | 0 | 1.56675 | 7.00475 | 0.265693
1.56978 | 0.598998 | 0 | 1.56978 | 7.00477 | 0.272087
1.57281 | 0.699368 | 0 | 1.57281 | 7.00482 | 0.278275
1.57584 | 0.799687 | 0 | 1.57584 | 7.0048 | 0.284248
1.57887 | 0.899358 | 0 | 1.57887 | 7.00491 | 0.289929
1.5819 | 0.999734 | 0 | 1.5819 | 7.00464 | 0.295398
1.58493 | 1.0994 | 0 | 1.58493 | 7.00487 | 0.300495
1.58796 | 1.19957 | 0 | 1.58796 | 7.00486 | 0.305315
1.59099 | 1.29999 | 0 | 1.59099 | 7.00459 | 0.309812
1.59402 | 1.3997 | 0 | 1.59402 | 7.00482 | 0.313891
1.59705 | 1.49988 | 0 | 1.59705 | 7.00491 | 0.317684