## test-finale-IDVD
Tempo | Tensione | Corrente | Tempo | Tensione | Corrente | Tempo | Tensione | Corrente | Tempo | Tensione | Corrente
0 | -5.00586 | 0 | 0 | -0.000286 | 0.000194 | 0 | -5.00466 | 0 | 0 | -0.000968 | -3e-06
0.003031 | -5.0058 | 0 | 0.003031 | 0.099442 | 0.00017 | 0.00303 | -5.00469 | 0 | 0.00303 | 0.099063 | 1e-06
0.006061 | -5.00584 | 0 | 0.006061 | 0.19974 | 0.000188 | 0.00606 | -5.00449 | 0 | 0.00606 | 0.199037 | -2e-06
0.009091 | -5.00584 | 0 | 0.009091 | 0.299613 | 0.000181 | 0.00909 | -5.00461 | 0 | 0.00909 | 0.298893 | -3.6e-05
0.012121 | -5.00584 | 0 | 0.012121 | 0.399981 | 0.000171 | 0.01212 | -5.00474 | 0 | 0.01212 | 0.399442 | -3e-05
0.015151 | -5.00596 | 0 | 0.015151 | 0.500078 | 0.000183 | 0.01515 | -5.00458 | 0 | 0.01515 | 0.499208 | -4.3e-05
0.018181 | -5.00585 | 0 | 0.018181 | 0.599985 | 0.000186 | 0.01818 | -5.00452 | 0 | 0.01818 | 0.599468 | -5.6e-05
0.021211 | -5.00586 | 0 | 0.021211 | 0.700061 | 0.000172 | 0.02121 | -5.00468 | 0 | 0.02121 | 0.699434 | -3.4e-05
0.024241 | -5.00604 | 0 | 0.024241 | 0.800631 | 0.00019 | 0.02424 | -5.0048 | 0 | 0.02424 | 0.799618 | -4e-05
0.027271 | -5.00594 | 0 | 0.027271 | 0.90059 | 0.000186 | 0.02727 | -5.00463 | 0 | 0.02727 | 0.899806 | -2.9e-05
0.030301 | -5.00589 | 0 | 0.030301 | 1.00025 | 0.000183 | 0.0303 | -5.00472 | 0 | 0.0303 | 0.999665 | -6e-06
0.033331 | -5.00583 | 0 | 0.033331 | 1.10069 | 0.000196 | 0.03333 | -5.00463 | 0 | 0.03333 | 1.09993 | -5e-06
0.036361 | -5.00578 | 0 | 0.036361 | 1.2007 | 0.000188 | 0.03636 | -5.00482 | 0 | 0.03636 | 1.19986 | -2.5e-05
0.039391 | -5.006 | 0 | 0.039391 | 1.30085 | 0.000187 | 0.03939 | -5.00471 | 0 | 0.03939 | 1.30011 | -1.6e-05
0.042421 | -5.00579 | 0 | 0.042421 | 1.40058 | 0.00019 | 0.04242 | -5.00449 | 0 | 0.04242 | 1.39976 | -2.6e-05
0.045451 | -5.00575 | 0 | 0.045451 | 1.50121 | 0.000196 | 0.04545 | -5.00477 | 0 | 0.04545 | 1.50027 | -1.2e-05
0.048481 | -5.00594 | 0 | 0.048481 | 1.60135 | 0.000201 | 0.04848 | -5.00477 | 0 | 0.04848 | 1.60042 | -2.3e-05
0.051511 | -5.00572 | 0 | 0.051511 | 1.70111 | 0.000216 | 0.05151 | -5.00466 | 0 | 0.05151 | 1.70009 | -1.1e-05
0.054541 | -5.0058 | 0 | 0.054541 | 1.80142 | 0.000212 | 0.05454 | -5.0047 | 0 | 0.05454 | 1.80054 | -1.2e-05
0.057571 | -5.00585 | 0 | 0.057571 | 1.90143 | 0.000201 | 0.05757 | -5.00469 | 0 | 0.05757 | 1.90048 | -2.2e-05
0.060601 | -5.0058 | 0 | 0.060601 | 2.00163 | 0.000234 | 0.0606 | -5.00474 | 0 | 0.0606 | 2.00058 | -2.1e-05
0.063631 | -5.0059 | 0 | 0.063631 | 2.10156 | 0.000221 | 0.06363 | -5.00474 | 0 | 0.06363 | 2.10027 | 0
0.066661 | -5.00604 | 0 | 0.066661 | 2.20176 | 0.000197 | 0.06666 | -5.0047 | 0 | 0.06666 | 2.20073 | -1.6e-05
0.069691 | -5.00574 | 0 | 0.069691 | 2.30204 | 0.00021 | 0.06969 | -5.00467 | 0 | 0.06969 | 2.3009 | 1.4e-05
0.072721 | -5.00597 | 0 | 0.072721 | 2.40202 | 0.000233 | 0.07272 | -5.00474 | 0 | 0.07272 | 2.40075 | 0
0.075751 | -5.00604 | 0 | 0.075751 | 2.50204 | 0.000205 | 0.07575 | -5.00469 | 0 | 0.07575 | 2.50091 | 1e-06
0.078781 | -5.00584 | 0 | 0.078781 | 2.60204 | 0.000221 | 0.07878 | -5.00472 | 0 | 0.07878 | 2.6009 | 1.1e-05
0.081811 | -5.00594 | 0 | 0.081811 | 2.70244 | 0.000213 | 0.08181 | -5.00471 | 0 | 0.08181 | 2.70117 | 1.1e-05
0.084841 | -5.00592 | 0 | 0.084841 | 2.80217 | 0.000222 | 0.08484 | -5.00467 | 0 | 0.08484 | 2.80077 | 4e-06
0.087871 | -5.00595 | 0 | 0.087871 | 2.90255 | 0.000218 | 0.08787 | -5.00466 | 0 | 0.08787 | 2.90117 | -9e-06
0.090901 | -5.00587 | 0 | 0.090901 | 3.00282 | 0.000222 | 0.0909 | -5.00467 | 0 | 0.0909 | 3.00157 | -1e-06
0.093931 | -5.0058 | 0 | 0.093931 | 3.10277 | 0.00019 | 0.09393 | -5.00464 | 0 | 0.09393 | 3.10134 | -6e-06
0.096961 | -5.00589 | 0 | 0.096961 | 3.20298 | 0.000197 | 0.09696 | -5.00466 | 0 | 0.09696 | 3.20149 | 3e-06
0.099991 | -5.00578 | 0 | 0.099991 | 3.30302 | 0.000207 | 0.09999 | -5.00469 | 0 | 0.09999 | 3.30138 | 1e-06
0.103021 | -5.00581 | 0 | 0.103021 | 3.40307 | 0.000232 | 0.10302 | -5.00476 | 0 | 0.10302 | 3.40184 | -1e-06
0.106051 | -5.00578 | 0 | 0.106051 | 3.50292 | 0.000229 | 0.10605 | -5.0047 | 0 | 0.10605 | 3.50166 | 4e-06
0.109081 | -5.00592 | 0 | 0.109081 | 3.60338 | 0.00023 | 0.10908 | -5.00463 | 0 | 0.10908 | 3.60186 | -1e-06
0.112111 | -5.00574 | 0 | 0.112111 | 3.70368 | 0.000244 | 0.11211 | -5.00471 | 0 | 0.11211 | 3.70206 | 6e-06
0.115141 | -5.00588 | 0 | 0.115141 | 3.80357 | 0.000226 | 0.11514 | -5.00478 | 0 | 0.11514 | 3.80189 | 1.7e-05
0.118171 | -5.00584 | 0 | 0.118171 | 3.9037 | 0.000233 | 0.11817 | -5.0046 | 0 | 0.11817 | 3.90201 | -1e-06
0.121201 | -5.00574 | 0 | 0.121201 | 4.00368 | 0.000232 | 0.1212 | -5.00477 | 0 | 0.1212 | 4.00207 | -1.2e-05
0.124231 | -5.00597 | 0 | 0.124231 | 4.10394 | 0.000223 | 0.12423 | -5.0048 | 0 | 0.12423 | 4.10216 | -2e-06
0.127261 | -5.00586 | 0 | 0.127261 | 4.20386 | 0.000232 | 0.12726 | -5.00456 | 0 | 0.12726 | 4.20212 | -4e-06
0.130291 | -5.00597 | 0 | 0.130291 | 4.30394 | 0.000231 | 0.13029 | -5.00473 | 0 | 0.13029 | 4.3024 | 2.2e-05
0.133321 | -5.00593 | 0 | 0.133321 | 4.40459 | 0.000226 | 0.13332 | -5.00467 | 0 | 0.13332 | 4.40243 | 4.4e-05
0.136351 | -5.00589 | 0 | 0.136351 | 4.50427 | 0.000231 | 0.13635 | -5.00471 | 0 | 0.13635 | 4.50232 | 7.6e-05
0.139381 | -5.00594 | 0 | 0.139381 | 4.6045 | 0.000226 | 0.13938 | -5.00476 | 0 | 0.13938 | 4.6028 | 4.2e-05
0.142411 | -5.00587 | 0 | 0.142411 | 4.70453 | 0.000231 | 0.14241 | -5.00466 | 0 | 0.14241 | 4.70255 | 6.9e-05
0.145441 | -5.00584 | 0 | 0.145441 | 4.80477 | 0.000232 | 0.14544 | -5.00456 | 0 | 0.14544 | 4.80269 | 9.1e-05
0.148471 | -5.00587 | 0 | 0.148471 | 4.90466 | 0.000224 | 0.14847 | -5.00481 | 0 | 0.14847 | 4.90276 | 0.000105
0.151501 | -5.00596 | 0 | 0.151501 | 5.00479 | 0.00021 | 0.1515 | -5.00474 | 0 | 0.1515 | 5.00287 | 0.000103
0.154531 | -5.00583 | 0 | 0.154531 | 5.10507 | 0.000216 | 0.15453 | -5.00456 | 0 | 0.15453 | 5.10323 | 0.000132
0.157561 | -5.00583 | 0 | 0.157561 | 5.20504 | 0.000217 | 0.15756 | -5.0047 | 0 | 0.15756 | 5.20297 | 0.00015
0.160591 | -5.0058 | 0 | 0.160591 | 5.3053 | 0.000216 | 0.16059 | -5.00468 | 0 | 0.16059 | 5.30325 | 0.000144
0.163621 | -5.00585 | 0 | 0.163621 | 5.40513 | 0.000232 | 0.16362 | -5.00466 | 0 | 0.16362 | 5.40321 | 0.000169
0.166651 | -5.00599 | 0 | 0.166651 | 5.5054 | 0.000237 | 0.16665 | -5.00465 | 0 | 0.16665 | 5.50327 | 0.000179
0.169681 | -5.00568 | 0 | 0.169681 | 5.60542 | 0.000235 | 0.16968 | -5.00462 | 0 | 0.16968 | 5.60313 | 0.000179
0.172711 | -5.00582 | 0 | 0.172711 | 5.70551 | 0.000263 | 0.17271 | -5.00477 | 0 | 0.17271 | 5.70354 | 0.000178
0.175741 | -5.00598 | 0 | 0.175741 | 5.80602 | 0.000272 | 0.17574 | -5.00465 | 0 | 0.17574 | 5.80379 | 0.000211
0.178771 | -5.00582 | 0 | 0.178771 | 5.90568 | 0.000273 | 0.17877 | -5.00458 | 0 | 0.17877 | 5.90358 | 0.000215
0.181801 | -5.00565 | 0 | 0.181801 | 6.00601 | 0.00031 | 0.1818 | -5.00476 | 0 | 0.1818 | 6.00387 | 0.000243
0.184831 | -5.0059 | 0 | 0.184831 | 6.10616 | 0.00032 | 0.18483 | -5.00476 | 0 | 0.18483 | 6.10384 | 0.000247
0.187861 | -5.00591 | 0 | 0.187861 | 6.20616 | 0.000342 | 0.18786 | -5.00472 | 0 | 0.18786 | 6.20418 | 0.000265
0.190891 | -5.00594 | 0 | 0.190891 | 6.30612 | 0.000359 | 0.19089 | -5.00476 | 0 | 0.19089 | 6.30388 | 0.00027
0.193921 | -5.00582 | 0 | 0.193921 | 6.40656 | 0.000377 | 0.19392 | -5.00469 | 0 | 0.19392 | 6.40411 | 0.000254
0.196951 | -5.00581 | 0 | 0.196951 | 6.50682 | 0.000387 | 0.19695 | -5.00471 | 0 | 0.19695 | 6.50442 | 0.000266
0.199981 | -5.00607 | 0 | 0.199981 | 6.60658 | 0.000395 | 0.19998 | -5.00466 | 0 | 0.19998 | 6.60423 | 0.000264
0.203011 | -5.00592 | 0 | 0.203011 | 6.70679 | 0.00041 | 0.20301 | -5.00466 | 0 | 0.20301 | 6.70433 | 0.000276
0.206041 | -5.00573 | 0 | 0.206041 | 6.8068 | 0.000407 | 0.20604 | -5.0048 | 0 | 0.20604 | 6.80433 | 0.000277
0.209071 | -5.00589 | 0 | 0.209071 | 6.90722 | 0.000416 | 0.20907 | -5.00468 | 0 | 0.20907 | 6.90466 | 0.000266
0.212101 | -5.00587 | 0 | 0.212101 | 7.00694 | 0.000453 | 0.2121 | -5.00456 | 0 | 0.2121 | 7.00435 | 0.000293
0.215165 | -4.00463 | 0 | 0.215165 | -0.000365 | -4.4e-05 | 0.215163 | -4.00363 | 0 | 0.215163 | -0.001042 | -0.000261
0.218196 | -4.00459 | 0 | 0.218196 | 0.099566 | -1.9e-05 | 0.218194 | -4.00377 | 0 | 0.218194 | 0.098968 | -0.00024
0.221226 | -4.00453 | 0 | 0.221226 | 0.199811 | -2.2e-05 | 0.221224 | -4.00372 | 0 | 0.221224 | 0.19923 | -0.000251
0.224256 | -4.00464 | 0 | 0.224256 | 0.299599 | -3.1e-05 | 0.224254 | -4.00366 | 0 | 0.224254 | 0.298893 | -0.00025
0.227286 | -4.00468 | 0 | 0.227286 | 0.399816 | -4.2e-05 | 0.227284 | -4.00366 | 0 | 0.227284 | 0.399234 | -0.000241
0.230316 | -4.00465 | 0 | 0.230316 | 0.50005 | -3.3e-05 | 0.230314 | -4.00379 | 0 | 0.230314 | 0.499351 | -0.000247
0.233346 | -4.00455 | 0 | 0.233346 | 0.600166 | -2.4e-05 | 0.233344 | -4.00366 | 0 | 0.233344 | 0.599511 | -0.000245
0.236376 | -4.00463 | 0 | 0.236376 | 0.700016 | -7.3e-05 | 0.236374 | -4.00359 | 0 | 0.236374 | 0.699434 | -0.000262
0.239406 | -4.00462 | 0 | 0.239406 | 0.800407 | -4.9e-05 | 0.239404 | -4.00365 | 0 | 0.239404 | 0.799654 | -0.000259
0.242436 | -4.00454 | 0 | 0.242436 | 0.900576 | -4.2e-05 | 0.242434 | -4.00365 | 0 | 0.242434 | 0.899763 | -0.000227
0.245466 | -4.00463 | 0 | 0.245466 | 1.00026 | -2.9e-05 | 0.245464 | -4.00373 | 0 | 0.245464 | 0.999672 | -0.000246
0.248496 | -4.00467 | 0 | 0.248496 | 1.10054 | -3.3e-05 | 0.248494 | -4.00356 | 0 | 0.248494 | 1.09968 | -0.000257
0.251526 | -4.00454 | 0 | 0.251526 | 1.2005 | -4.5e-05 | 0.251524 | -4.00366 | 0 | 0.251524 | 1.19954 | -0.00024
0.254556 | -4.0048 | 0 | 0.254556 | 1.30086 | 8.2e-05 | 0.254554 | -4.00377 | 0 | 0.254554 | 1.30001 | -7.7e-05
0.257586 | -4.0047 | 0 | 0.257586 | 1.40077 | 0.000228 | 0.257584 | -4.00353 | 0 | 0.257584 | 1.3997 | -4e-06
0.260616 | -4.00463 | 0 | 0.260616 | 1.50098 | 0.000224 | 0.260614 | -4.00367 | 0 | 0.260614 | 1.50001 | -2.5e-05
0.263646 | -4.00463 | 0 | 0.263646 | 1.60133 | 0.000245 | 0.263644 | -4.00374 | 0 | 0.263644 | 1.60024 | -1.9e-05
0.266676 | -4.00457 | 0 | 0.266676 | 1.70113 | 0.000244 | 0.266674 | -4.00371 | 0 | 0.266674 | 1.70004 | -1.7e-05
0.269706 | -4.00455 | 0 | 0.269706 | 1.80123 | 0.000231 | 0.269704 | -4.00374 | 0 | 0.269704 | 1.80034 | -1e-06
0.272736 | -4.00463 | 0 | 0.272736 | 1.90139 | 0.000216 | 0.272734 | -4.00371 | 0 | 0.272734 | 1.90038 | 3e-06
0.275766 | -4.00449 | 0 | 0.275766 | 2.00174 | 0.000226 | 0.275764 | -4.00377 | 0 | 0.275764 | 2.00041 | 4e-06
0.278796 | -4.00451 | 0 | 0.278796 | 2.10147 | 0.000219 | 0.278794 | -4.00386 | 0 | 0.278794 | 2.1005 | 8e-06
0.281826 | -4.00476 | 0 | 0.281826 | 2.20191 | 0.000232 | 0.281824 | -4.00373 | 0 | 0.281824 | 2.20069 | 4e-06
0.284856 | -4.00461 | 0 | 0.284856 | 2.302 | 0.000221 | 0.284854 | -4.00364 | 0 | 0.284854 | 2.30097 | 1e-05
0.287886 | -4.0046 | 0 | 0.287886 | 2.40202 | 0.000226 | 0.287884 | -4.0039 | 0 | 0.287884 | 2.40085 | 0
0.290916 | -4.00468 | 0 | 0.290916 | 2.50234 | 0.00023 | 0.290914 | -4.00373 | 0 | 0.290914 | 2.50103 | -6e-06
0.293946 | -4.00467 | 0 | 0.293946 | 2.60204 | 0.000207 | 0.293944 | -4.00356 | 0 | 0.293944 | 2.60088 | -2.1e-05
0.296976 | -4.00458 | 0 | 0.296976 | 2.70248 | 0.000211 | 0.296974 | -4.00369 | 0 | 0.296974 | 2.70129 | -7e-06
0.300006 | -4.00455 | 0 | 0.300006 | 2.80238 | 0.000224 | 0.300004 | -4.00382 | 0 | 0.300004 | 2.80093 | -2.9e-05
0.303036 | -4.00479 | 0 | 0.303036 | 2.90251 | 0.000206 | 0.303034 | -4.00378 | 0 | 0.303034 | 2.90115 | -3.4e-05
0.306066 | -4.00467 | 0 | 0.306066 | 3.00282 | 0.000231 | 0.306064 | -4.00363 | 0 | 0.306064 | 3.0015 | -3.1e-05
0.309096 | -4.00455 | 0 | 0.309096 | 3.10261 | 0.000227 | 0.309094 | -4.00375 | 0 | 0.309094 | 3.10126 | -2.3e-05
0.312126 | -4.00465 | 0 | 0.312126 | 3.20293 | 0.000207 | 0.312124 | -4.00381 | 0 | 0.312124 | 3.20148 | -3e-05
0.315156 | -4.00475 | 0 | 0.315156 | 3.30299 | 0.000206 | 0.315154 | -4.00371 | 0 | 0.315154 | 3.30148 | -2.4e-05
0.318186 | -4.00476 | 0 | 0.318186 | 3.40302 | 0.00022 | 0.318184 | -4.00366 | 0 | 0.318184 | 3.40157 | -2.3e-05
0.321216 | -4.00461 | 0 | 0.321216 | 3.5029 | 0.00021 | 0.321214 | -4.00366 | 0 | 0.321214 | 3.50152 | -1.6e-05
0.324246 | -4.0047 | 0 | 0.324246 | 3.60356 | 0.000206 | 0.324244 | -4.00372 | 0 | 0.324244 | 3.60197 | -2.3e-05
0.327276 | -4.00462 | 0 | 0.327276 | 3.7036 | 0.000204 | 0.327274 | -4.00367 | 0 | 0.327274 | 3.70195 | -2.2e-05
0.330306 | -4.00486 | 0 | 0.330306 | 3.80328 | 0.000237 | 0.330304 | -4.00377 | 0 | 0.330304 | 3.80177 | -2.2e-05
0.333336 | -4.00458 | 0 | 0.333336 | 3.90368 | 0.000209 | 0.333334 | -4.00367 | 0 | 0.333334 | 3.90209 | -2.5e-05
0.336366 | -4.00453 | 0 | 0.336366 | 4.00363 | 0.000226 | 0.336364 | -4.00384 | 0 | 0.336364 | 4.00198 | -2.1e-05
0.339396 | -4.00478 | 0 | 0.339396 | 4.10393 | 0.000219 | 0.339394 | -4.00375 | 0 | 0.339394 | 4.10239 | -1.2e-05
0.342426 | -4.00468 | 0 | 0.342426 | 4.20378 | 0.000211 | 0.342424 | -4.00361 | 0 | 0.342424 | 4.20209 | -2.3e-05
0.345456 | -4.0045 | 0 | 0.345456 | 4.3041 | 0.000219 | 0.345454 | -4.00378 | 0 | 0.345454 | 4.30233 | -1.3e-05
0.348486 | -4.00458 | 0 | 0.348486 | 4.40448 | 0.000237 | 0.348484 | -4.00382 | 0 | 0.348484 | 4.40263 | -2.5e-05
0.351516 | -4.00458 | 0 | 0.351516 | 4.50401 | 0.000226 | 0.351514 | -4.00367 | 0 | 0.351514 | 4.50222 | -2.6e-05
0.354546 | -4.00471 | 0 | 0.354546 | 4.6044 | 0.000204 | 0.354544 | -4.00379 | 0 | 0.354544 | 4.60275 | -2.4e-05
0.357576 | -4.00465 | 0 | 0.357576 | 4.70448 | 0.000236 | 0.357574 | -4.00377 | 0 | 0.357574 | 4.70276 | -3.3e-05
0.360606 | -4.00454 | 0 | 0.360606 | 4.80482 | 0.000225 | 0.360604 | -4.00373 | 0 | 0.360604 | 4.8028 | -2.5e-05
0.363636 | -4.00479 | 0 | 0.363636 | 4.9046 | 0.000234 | 0.363634 | -4.00376 | 0 | 0.363634 | 4.90268 | -3.2e-05
0.366666 | -4.00478 | 0 | 0.366666 | 5.0049 | 0.000201 | 0.366664 | -4.00379 | 0 | 0.366664 | 5.00295 | -1.9e-05
0.369696 | -4.00449 | 0 | 0.369696 | 5.10523 | 0.000228 | 0.369694 | -4.00367 | 0 | 0.369694 | 5.10309 | -2.8e-05
0.372726 | -4.00476 | 0 | 0.372726 | 5.20503 | 0.000205 | 0.372724 | -4.00383 | 0 | 0.372724 | 5.20296 | -1.7e-05
0.375756 | -4.00476 | 0 | 0.375756 | 5.30525 | 0.000227 | 0.375754 | -4.00369 | 0 | 0.375754 | 5.30313 | 8e-06
0.378786 | -4.00465 | 0 | 0.378786 | 5.40528 | 0.000212 | 0.378784 | -4.00368 | 0 | 0.378784 | 5.40315 | -1.2e-05
0.381816 | -4.00474 | 0 | 0.381816 | 5.50545 | 0.000235 | 0.381814 | -4.00375 | 0 | 0.381814 | 5.50339 | 3e-06
0.384846 | -4.00468 | 0 | 0.384846 | 5.60523 | 0.000216 | 0.384844 | -4.00367 | 0 | 0.384844 | 5.60306 | -2.5e-05
0.387876 | -4.00476 | 0 | 0.387876 | 5.70561 | 0.000237 | 0.387874 | -4.00362 | 0 | 0.387874 | 5.70343 | -3.3e-05
0.390906 | -4.00465 | 0 | 0.390906 | 5.80595 | 0.000233 | 0.390904 | -4.00371 | 0 | 0.390904 | 5.80389 | -2.4e-05
0.393936 | -4.0046 | 0 | 0.393936 | 5.90575 | 0.000228 | 0.393934 | -4.00368 | 0 | 0.393934 | 5.90349 | -1.9e-05
0.396966 | -4.00452 | 0 | 0.396966 | 6.00601 | 0.00021 | 0.396964 | -4.00363 | 0 | 0.396964 | 6.00372 | -2e-05
0.399996 | -4.00453 | 0 | 0.399996 | 6.1061 | 0.000236 | 0.399994 | -4.00379 | 0 | 0.399994 | 6.1038 | -1.8e-05
0.403026 | -4.00453 | 0 | 0.403026 | 6.20623 | 0.000207 | 0.403024 | -4.00384 | 0 | 0.403024 | 6.20408 | -2e-05
0.406056 | -4.0045 | 0 | 0.406056 | 6.3061 | 0.000216 | 0.406054 | -4.00376 | 0 | 0.406054 | 6.30383 | -3.4e-05
0.409086 | -4.00473 | 0 | 0.409086 | 6.40645 | 0.000218 | 0.409084 | -4.00373 | 0 | 0.409084 | 6.40396 | -4e-05
0.412116 | -4.0045 | 0 | 0.412116 | 6.50671 | 0.000214 | 0.412114 | -4.00372 | 0 | 0.412114 | 6.50444 | -3.1e-05
0.415146 | -4.00459 | 0 | 0.415146 | 6.60654 | 0.000208 | 0.415144 | -4.00383 | 0 | 0.415144 | 6.6042 | -3.4e-05
0.418176 | -4.00458 | 0 | 0.418176 | 6.70661 | 0.000221 | 0.418174 | -4.00368 | 0 | 0.418174 | 6.70408 | -2.1e-05
0.421206 | -4.00462 | 0 | 0.421206 | 6.80677 | 0.000213 | 0.421204 | -4.00384 | 0 | 0.421204 | 6.80417 | -1.2e-05
0.424236 | -4.00476 | 0 | 0.424236 | 6.90717 | 0.000241 | 0.424234 | -4.00379 | 0 | 0.424234 | 6.90455 | -2.5e-05
0.427266 | -4.00451 | 0 | 0.427266 | 7.00706 | 0.000216 | 0.427264 | -4.00366 | 0 | 0.427264 | 7.0044 | -1.6e-05
0.43033 | -3.00333 | 0 | 0.43033 | -0.000329 | -4.6e-05 | 0.430328 | -3.00272 | 0 | 0.430328 | -0.000875 | -0.000271
0.433361 | -3.00337 | 0 | 0.433361 | 0.099278 | -3.1e-05 | 0.433358 | -3.00256 | 0 | 0.433358 | 0.098867 | -0.000237
0.436391 | -3.00353 | 0 | 0.436391 | 0.199533 | -3.6e-05 | 0.436388 | -3.00266 | 0 | 0.436388 | 0.19918 | -0.000237
0.439421 | -3.00319 | 0 | 0.439421 | 0.299635 | -5e-05 | 0.439418 | -3.00259 | 0 | 0.439418 | 0.298915 | -0.000249
0.442451 | -3.00338 | 0 | 0.442451 | 0.399752 | -4.6e-05 | 0.442448 | -3.00273 | 0 | 0.442448 | 0.399163 | -0.000254
0.445481 | -3.00348 | 0 | 0.445481 | 0.499861 | -4.2e-05 | 0.445478 | -3.00266 | 0 | 0.445478 | 0.499358 | -0.000249
0.448511 | -3.00338 | 0 | 0.448511 | 0.599978 | -5.6e-05 | 0.448508 | -3.00263 | 0 | 0.448508 | 0.599425 | -0.000246
0.451541 | -3.00326 | 0 | 0.451541 | 0.700104 | -5.7e-05 | 0.451538 | -3.00286 | 0 | 0.451538 | 0.699356 | -0.000248
0.454571 | -3.00341 | 0 | 0.454571 | 0.800378 | -6.5e-05 | 0.454568 | -3.00285 | 0 | 0.454568 | 0.799589 | -0.000265
0.457601 | -3.00333 | 0 | 0.457601 | 0.900466 | -4.7e-05 | 0.457598 | -3.00273 | 0 | 0.457598 | 0.899677 | -0.000242
0.460631 | -3.00344 | 0 | 0.460631 | 1.0003 | -4.3e-05 | 0.460628 | -3.00292 | 0 | 0.460628 | 0.999594 | -0.000219
0.463661 | -3.00341 | 0 | 0.463661 | 1.10074 | -5.5e-05 | 0.463658 | -3.00294 | 0 | 0.463658 | 1.09976 | -0.000206
0.466691 | -3.00327 | 0 | 0.466691 | 1.20072 | -4.6e-05 | 0.466688 | -3.0028 | 0 | 0.466688 | 1.19963 | -0.000212
0.469721 | -3.00356 | 0 | 0.469721 | 1.30086 | -6.4e-05 | 0.469718 | -3.00284 | 0 | 0.469718 | 1.29994 | -0.000231
0.472751 | -3.00346 | 0 | 0.472751 | 1.40077 | 9.5e-05 | 0.472748 | -3.00273 | 0 | 0.472748 | 1.39997 | -9.8e-05
0.475781 | -3.00326 | 0 | 0.475781 | 1.50102 | 0.000194 | 0.475778 | -3.00277 | 0 | 0.475778 | 1.50006 | -5e-06
0.478811 | -3.00351 | 0 | 0.478811 | 1.60124 | 0.00019 | 0.478808 | -3.0027 | 0 | 0.478808 | 1.6003 | -4e-06
0.481841 | -3.00347 | 0 | 0.481841 | 1.70118 | 0.000191 | 0.481838 | -3.00261 | 0 | 0.481838 | 1.70016 | -9e-06
0.484871 | -3.00332 | 0 | 0.484871 | 1.8013 | 0.000173 | 0.484868 | -3.00264 | 0 | 0.484868 | 1.8005 | -2.1e-05
0.487901 | -3.00338 | 0 | 0.487901 | 1.90146 | 0.000213 | 0.487898 | -3.00264 | 0 | 0.487898 | 1.9003 | 8e-06
0.490931 | -3.00343 | 0 | 0.490931 | 2.00141 | 0.000195 | 0.490928 | -3.00269 | 0 | 0.490928 | 2.00061 | -1.1e-05
0.493961 | -3.00348 | 0 | 0.493961 | 2.1014 | 0.000205 | 0.493958 | -3.00266 | 0 | 0.493958 | 2.10039 | -1e-06
0.496991 | -3.00328 | 0 | 0.496991 | 2.20183 | 0.000205 | 0.496988 | -3.00279 | 0 | 0.496988 | 2.20081 | 8e-06
0.500021 | -3.00327 | 0 | 0.500021 | 2.30197 | 0.000214 | 0.500018 | -3.00262 | 0 | 0.500018 | 2.30082 | -1.7e-05
0.503051 | -3.00347 | 0 | 0.503051 | 2.40182 | 0.000193 | 0.503048 | -3.0028 | 0 | 0.503048 | 2.40061 | -1.6e-05
0.506081 | -3.00346 | 0 | 0.506081 | 2.50206 | 0.000196 | 0.506078 | -3.00281 | 0 | 0.506078 | 2.50106 | -1.5e-05
0.509111 | -3.00339 | 0 | 0.509111 | 2.60209 | 0.000199 | 0.509108 | -3.00273 | 0 | 0.509108 | 2.60082 | -1e-06
0.512141 | -3.00347 | 0 | 0.512141 | 2.70238 | 0.000201 | 0.512138 | -3.00285 | 0 | 0.512138 | 2.70108 | -1.1e-05
0.515171 | -3.00341 | 0 | 0.515171 | 2.8023 | 0.000189 | 0.515168 | -3.00268 | 0 | 0.515168 | 2.80085 | 1.8e-05
0.518201 | -3.00334 | 0 | 0.518201 | 2.90262 | 0.000215 | 0.518198 | -3.0028 | 0 | 0.518198 | 2.90125 | 0
0.521231 | -3.00343 | 0 | 0.521231 | 3.00291 | 0.000208 | 0.521228 | -3.00276 | 0 | 0.521228 | 3.00144 | 3e-06
0.524261 | -3.00335 | 0 | 0.524261 | 3.10265 | 0.000183 | 0.524258 | -3.00271 | 0 | 0.524258 | 3.10121 | -9e-06
0.527291 | -3.00343 | 0 | 0.527291 | 3.20278 | 0.000215 | 0.527288 | -3.00277 | 0 | 0.527288 | 3.20146 | -1.6e-05
0.530321 | -3.00351 | 0 | 0.530321 | 3.30313 | 0.000192 | 0.530318 | -3.00282 | 0 | 0.530318 | 3.3017 | 2e-06
0.533351 | -3.00331 | 0 | 0.533351 | 3.40322 | 0.000197 | 0.533348 | -3.00275 | 0 | 0.533348 | 3.40174 | -5e-06
0.536381 | -3.00336 | 0 | 0.536381 | 3.50291 | 0.000212 | 0.536378 | -3.00276 | 0 | 0.536378 | 3.50165 | -1.6e-05
0.539411 | -3.00345 | 0 | 0.539411 | 3.60351 | 0.000206 | 0.539408 | -3.00285 | 0 | 0.539408 | 3.60207 | 6e-06
0.542441 | -3.00335 | 0 | 0.542441 | 3.70379 | 0.000227 | 0.542438 | -3.00278 | 0 | 0.542438 | 3.70197 | -1.6e-05
0.545471 | -3.00338 | 0 | 0.545471 | 3.80339 | 0.00023 | 0.545468 | -3.00286 | 0 | 0.545468 | 3.8018 | -1.7e-05
0.548501 | -3.00338 | 0 | 0.548501 | 3.90363 | 0.000221 | 0.548498 | -3.00267 | 0 | 0.548498 | 3.90222 | -1.5e-05
0.551531 | -3.0034 | 0 | 0.551531 | 4.00376 | 0.000214 | 0.551528 | -3.00279 | 0 | 0.551528 | 4.00205 | 0
0.554561 | -3.00349 | 0 | 0.554561 | 4.10398 | 0.000223 | 0.554558 | -3.00289 | 0 | 0.554558 | 4.10225 | -1.8e-05
0.557591 | -3.00344 | 0 | 0.557591 | 4.20377 | 0.000223 | 0.557588 | -3.00266 | 0 | 0.557588 | 4.20193 | -7e-06
0.560621 | -3.00347 | 0 | 0.560621 | 4.30391 | 0.000203 | 0.560618 | -3.00263 | 0 | 0.560618 | 4.3021 | -1.4e-05
0.563651 | -3.00345 | 0 | 0.563651 | 4.4043 | 0.000206 | 0.563648 | -3.00276 | 0 | 0.563648 | 4.40256 | -1.7e-05
0.566681 | -3.00338 | 0 | 0.566681 | 4.50416 | 0.00021 | 0.566678 | -3.00265 | 0 | 0.566678 | 4.50229 | -1.6e-05
0.569711 | -3.00331 | 0 | 0.569711 | 4.60431 | 0.000214 | 0.569708 | -3.00271 | 0 | 0.569708 | 4.60251 | -1e-05
0.572741 | -3.00337 | 0 | 0.572741 | 4.7044 | 0.000211 | 0.572738 | -3.00279 | 0 | 0.572738 | 4.7026 | -1.3e-05
0.575771 | -3.00331 | 0 | 0.575771 | 4.80472 | 0.000197 | 0.575768 | -3.00282 | 0 | 0.575768 | 4.80275 | 0
0.578801 | -3.00327 | 0 | 0.578801 | 4.90458 | 0.000205 | 0.578798 | -3.0029 | 0 | 0.578798 | 4.90264 | -1.4e-05
0.581831 | -3.00338 | 0 | 0.581831 | 5.00479 | 0.000203 | 0.581828 | -3.00274 | 0 | 0.581828 | 5.00287 | -1.1e-05
0.584861 | -3.00341 | 0 | 0.584861 | 5.1051 | 0.000197 | 0.584858 | -3.00275 | 0 | 0.584858 | 5.10315 | -2.4e-05
0.587891 | -3.00338 | 0 | 0.587891 | 5.20504 | 0.000204 | 0.587888 | -3.00289 | 0 | 0.587888 | 5.20297 | -7e-06
0.590921 | -3.00338 | 0 | 0.590921 | 5.30522 | 0.00022 | 0.590918 | -3.00285 | 0 | 0.590918 | 5.3033 | -5e-06
0.593951 | -3.0034 | 0 | 0.593951 | 5.40514 | 0.000227 | 0.593948 | -3.00266 | 0 | 0.593948 | 5.40308 | -2e-05
0.596981 | -3.00343 | 0 | 0.596981 | 5.50557 | 0.000213 | 0.596978 | -3.00274 | 0 | 0.596978 | 5.50341 | -2.2e-05
0.600011 | -3.00336 | 0 | 0.600011 | 5.60549 | 0.000237 | 0.600008 | -3.00279 | 0 | 0.600008 | 5.60328 | -2.9e-05
0.603041 | -3.00343 | 0 | 0.603041 | 5.70556 | 0.000206 | 0.603038 | -3.00268 | 0 | 0.603038 | 5.7033 | -2.1e-05
0.606071 | -3.00357 | 0 | 0.606071 | 5.80592 | 0.000213 | 0.606068 | -3.00262 | 0 | 0.606068 | 5.80384 | -2.6e-05
0.609101 | -3.0034 | 0 | 0.609101 | 5.90587 | 0.000235 | 0.609098 | -3.00272 | 0 | 0.609098 | 5.90378 | -2.4e-05
0.612131 | -3.00339 | 0 | 0.612131 | 6.00614 | 0.000219 | 0.612128 | -3.00276 | 0 | 0.612128 | 6.00373 | -3e-05
0.615161 | -3.00345 | 0 | 0.615161 | 6.10618 | 0.000238 | 0.615158 | -3.0027 | 0 | 0.615158 | 6.10382 | -3.3e-05
0.618191 | -3.00338 | 0 | 0.618191 | 6.20621 | 0.000228 | 0.618188 | -3.00271 | 0 | 0.618188 | 6.20402 | -8e-06
0.621221 | -3.00331 | 0 | 0.621221 | 6.30605 | 0.000226 | 0.621218 | -3.00285 | 0 | 0.621218 | 6.3038 | -2.7e-05
0.624251 | -3.00336 | 0 | 0.624251 | 6.40647 | 0.00023 | 0.624248 | -3.00279 | 0 | 0.624248 | 6.40404 | -2.2e-05
0.627281 | -3.00331 | 0 | 0.627281 | 6.50658 | 0.00019 | 0.627278 | -3.00285 | 0 | 0.627278 | 6.50429 | -2e-05
0.630311 | -3.00357 | 0 | 0.630311 | 6.6063 | 0.0002 | 0.630308 | -3.00282 | 0 | 0.630308 | 6.60403 | -1.6e-05
0.633341 | -3.00337 | 0 | 0.633341 | 6.7068 | 0.000214 | 0.633338 | -3.00279 | 0 | 0.633338 | 6.70424 | -3e-06
0.636371 | -3.00332 | 0 | 0.636371 | 6.80677 | 0.000206 | 0.636368 | -3.00279 | 0 | 0.636368 | 6.80405 | -2.7e-05
0.639401 | -3.00355 | 0 | 0.639401 | 6.90711 | 0.000214 | 0.639398 | -3.00272 | 0 | 0.639398 | 6.9046 | -2.3e-05
0.642431 | -3.00338 | 0 | 0.642431 | 7.00691 | 0.000231 | 0.642428 | -3.00262 | 0 | 0.642428 | 7.00449 | -3.8e-05
0.645495 | -2.0023 | 0 | 0.645495 | -0.000525 | -4.4e-05 | 0.645492 | -2.0019 | 0 | 0.645492 | -0.000896 | -0.000326
0.648525 | -2.00221 | 0 | 0.648525 | 0.099544 | 0.00359 | 0.648522 | -2.00181 | 0 | 0.648522 | 0.098953 | 0.006328
0.651555 | -2.00235 | 0 | 0.651555 | 0.199661 | 0.005652 | 0.651552 | -2.00181 | 0 | 0.651552 | 0.199294 | 0.011763
0.654585 | -2.00242 | 0 | 0.654585 | 0.299482 | 0.006756 | 0.654582 | -2.00186 | 0 | 0.654582 | 0.298986 | 0.015544
0.657615 | -2.00231 | 0 | 0.657615 | 0.399988 | 0.007482 | 0.657612 | -2.00181 | 0 | 0.657612 | 0.399292 | 0.017875
0.660645 | -2.00241 | 0 | 0.660645 | 0.499876 | 0.008113 | 0.660642 | -2.00191 | 0 | 0.660642 | 0.499315 | 0.019344
0.663675 | -2.00227 | 0 | 0.663675 | 0.60008 | 0.008666 | 0.663672 | -2.00186 | 0 | 0.663672 | 0.599318 | 0.020435
0.666705 | -2.00227 | 0 | 0.666705 | 0.699987 | 0.009199 | 0.666702 | -2.00179 | 0 | 0.666702 | 0.69917 | 0.021372
0.669735 | -2.00217 | 0 | 0.669735 | 0.800393 | 0.009707 | 0.669732 | -2.00191 | 0 | 0.669732 | 0.799582 | 0.022213
0.672765 | -2.00221 | 0 | 0.672765 | 0.900612 | 0.010211 | 0.672762 | -2.00186 | 0 | 0.672762 | 0.899763 | 0.023006
0.675795 | -2.00224 | 0 | 0.675795 | 1.00034 | 0.010699 | 0.675792 | -2.00174 | 0 | 0.675792 | 0.999687 | 0.023745
0.678825 | -2.00233 | 0 | 0.678825 | 1.1005 | 0.011182 | 0.678822 | -2.00187 | 0 | 0.678822 | 1.10001 | 0.024464
0.681855 | -2.00218 | 0 | 0.681855 | 1.20071 | 0.011661 | 0.681852 | -2.00199 | 0 | 0.681852 | 1.19986 | 0.02516
0.684885 | -2.00225 | 0 | 0.684885 | 1.3007 | 0.012138 | 0.684882 | -2.00196 | 0 | 0.684882 | 1.29989 | 0.025821
0.687915 | -2.00237 | 0 | 0.687915 | 1.40059 | 0.012711 | 0.687912 | -2.0018 | 0 | 0.687912 | 1.39983 | 0.026606
0.690945 | -2.0021 | 0 | 0.690945 | 1.50102 | 0.013261 | 0.690942 | -2.00191 | 0 | 0.690942 | 1.50002 | 0.027302
0.693975 | -2.00228 | 0 | 0.693975 | 1.60122 | 0.013688 | 0.693972 | -2.00202 | 0 | 0.693972 | 1.60027 | 0.02791
0.697005 | -2.0023 | 0 | 0.697005 | 1.70104 | 0.014109 | 0.697002 | -2.00181 | 0 | 0.697002 | 1.70016 | 0.028483
0.700035 | -2.00239 | 0 | 0.700035 | 1.80129 | 0.014553 | 0.700032 | -2.00184 | 0 | 0.700032 | 1.80042 | 0.029043
0.703065 | -2.0024 | 0 | 0.703065 | 1.90142 | 0.014958 | 0.703062 | -2.00199 | 0 | 0.703062 | 1.90047 | 0.029592
0.706095 | -2.00225 | 0 | 0.706095 | 2.00184 | 0.015372 | 0.706092 | -2.00195 | 0 | 0.706092 | 2.00056 | 0.030127
0.709125 | -2.00229 | 0 | 0.709125 | 2.10131 | 0.015786 | 0.709122 | -2.00185 | 0 | 0.709122 | 2.10024 | 0.030628
0.712155 | -2.00237 | 0 | 0.712155 | 2.20186 | 0.01618 | 0.712152 | -2.00194 | 0 | 0.712152 | 2.20069 | 0.031122
0.715185 | -2.00228 | 0 | 0.715185 | 2.30217 | 0.016601 | 0.715182 | -2.0018 | 0 | 0.715182 | 2.30099 | 0.03162
0.718215 | -2.00218 | 0 | 0.718215 | 2.40199 | 0.016995 | 0.718212 | -2.00196 | 0 | 0.718212 | 2.40071 | 0.032077
0.721245 | -2.00235 | 0 | 0.721245 | 2.50222 | 0.017397 | 0.721242 | -2.00186 | 0 | 0.721242 | 2.50091 | 0.032529
0.724275 | -2.00231 | 0 | 0.724275 | 2.60217 | 0.017791 | 0.724272 | -2.00173 | 0 | 0.724272 | 2.60093 | 0.033002
0.727305 | -2.0022 | 0 | 0.727305 | 2.70234 | 0.018203 | 0.727302 | -2.00199 | 0 | 0.727302 | 2.70112 | 0.033432
0.730335 | -2.00217 | 0 | 0.730335 | 2.80225 | 0.018572 | 0.730332 | -2.00191 | 0 | 0.730332 | 2.80101 | 0.033851
0.733365 | -2.00229 | 0 | 0.733365 | 2.90257 | 0.018971 | 0.733362 | -2.00173 | 0 | 0.733362 | 2.90115 | 0.034281
0.736395 | -2.00238 | 0 | 0.736395 | 3.00277 | 0.019354 | 0.736392 | -2.00184 | 0 | 0.736392 | 3.00143 | 0.034677
0.739425 | -2.00207 | 0 | 0.739425 | 3.10268 | 0.019726 | 0.739422 | -2.00185 | 0 | 0.739422 | 3.10119 | 0.035092
0.742455 | -2.00225 | 0 | 0.742455 | 3.20272 | 0.020097 | 0.742452 | -2.00186 | 0 | 0.742452 | 3.20132 | 0.035476
0.745485 | -2.00231 | 0 | 0.745485 | 3.30292 | 0.020474 | 0.745482 | -2.00182 | 0 | 0.745482 | 3.30163 | 0.035886
0.748515 | -2.00213 | 0 | 0.748515 | 3.40315 | 0.020823 | 0.748512 | -2.00176 | 0 | 0.748512 | 3.40167 | 0.036258
0.751545 | -2.0021 | 0 | 0.751545 | 3.50288 | 0.02121 | 0.751542 | -2.00196 | 0 | 0.751542 | 3.50148 | 0.03662
0.754575 | -2.00227 | 0 | 0.754575 | 3.60337 | 0.021565 | 0.754572 | -2.002 | 0 | 0.754572 | 3.60172 | 0.036986
0.757605 | -2.00223 | 0 | 0.757605 | 3.70371 | 0.021939 | 0.757602 | -2.00182 | 0 | 0.757602 | 3.70197 | 0.037349
0.760635 | -2.00235 | 0 | 0.760635 | 3.80326 | 0.022272 | 0.760632 | -2.00199 | 0 | 0.760632 | 3.80177 | 0.037718
0.763665 | -2.00224 | 0 | 0.763665 | 3.90362 | 0.022621 | 0.763662 | -2.00189 | 0 | 0.763662 | 3.90208 | 0.03809
0.766695 | -2.00222 | 0 | 0.766695 | 4.00376 | 0.022976 | 0.766692 | -2.00189 | 0 | 0.766692 | 4.00194 | 0.038403
0.769725 | -2.00237 | 0 | 0.769725 | 4.10401 | 0.023332 | 0.769722 | -2.00191 | 0 | 0.769722 | 4.1023 | 0.038739
0.772755 | -2.00224 | 0 | 0.772755 | 4.20379 | 0.023668 | 0.772752 | -2.00179 | 0 | 0.772752 | 4.20199 | 0.039062
0.775785 | -2.0021 | 0 | 0.775785 | 4.30389 | 0.023978 | 0.775782 | -2.00198 | 0 | 0.775782 | 4.30205 | 0.039394
0.778815 | -2.00235 | 0 | 0.778815 | 4.40424 | 0.024303 | 0.778812 | -2.002 | 0 | 0.778812 | 4.40259 | 0.039724
0.781845 | -2.00229 | 0 | 0.781845 | 4.50436 | 0.024663 | 0.781842 | -2.00181 | 0 | 0.781842 | 4.50259 | 0.040036
0.784875 | -2.00224 | 0 | 0.784875 | 4.60455 | 0.024986 | 0.784872 | -2.00185 | 0 | 0.784872 | 4.6027 | 0.040388
0.787905 | -2.00222 | 0 | 0.787905 | 4.70441 | 0.025295 | 0.787902 | -2.00176 | 0 | 0.787902 | 4.70269 | 0.040688
0.790935 | -2.00233 | 0 | 0.790935 | 4.80481 | 0.0256 | 0.790932 | -2.00182 | 0 | 0.790932 | 4.8029 | 0.041013
0.793965 | -2.00231 | 0 | 0.793965 | 4.90475 | 0.025921 | 0.793962 | -2.00184 | 0 | 0.793962 | 4.90277 | 0.04133
0.796995 | -2.00218 | 0 | 0.796995 | 5.00479 | 0.026228 | 0.796992 | -2.00193 | 0 | 0.796992 | 5.00288 | 0.041645
0.800025 | -2.00214 | 0 | 0.800025 | 5.10517 | 0.026509 | 0.800022 | -2.00178 | 0 | 0.800022 | 5.10316 | 0.041958
0.803055 | -2.00229 | 0 | 0.803055 | 5.20484 | 0.026803 | 0.803052 | -2.00192 | 0 | 0.803052 | 5.20288 | 0.042268
0.806085 | -2.00234 | 0 | 0.806085 | 5.30535 | 0.027075 | 0.806082 | -2.00194 | 0 | 0.806082 | 5.30325 | 0.042595
0.809115 | -2.00222 | 0 | 0.809115 | 5.40529 | 0.027372 | 0.809112 | -2.00186 | 0 | 0.809112 | 5.40306 | 0.042873
0.812145 | -2.00228 | 0 | 0.812145 | 5.50539 | 0.027643 | 0.812142 | -2.00197 | 0 | 0.812142 | 5.50331 | 0.043211
0.815175 | -2.00221 | 0 | 0.815175 | 5.60542 | 0.027943 | 0.815172 | -2.00191 | 0 | 0.815172 | 5.60334 | 0.04351
0.818205 | -2.0022 | 0 | 0.818205 | 5.7057 | 0.028213 | 0.818202 | -2.00205 | 0 | 0.818202 | 5.7034 | 0.043792
0.821235 | -2.00226 | 0 | 0.821235 | 5.80588 | 0.028483 | 0.821232 | -2.00201 | 0 | 0.821232 | 5.80371 | 0.044119
0.824265 | -2.00219 | 0 | 0.824265 | 5.90583 | 0.028734 | 0.824262 | -2.00194 | 0 | 0.824262 | 5.90356 | 0.04444
0.827295 | -2.00229 | 0 | 0.827295 | 6.00608 | 0.02899 | 0.827292 | -2.00195 | 0 | 0.827292 | 6.0037 | 0.044728
0.830325 | -2.00235 | 0 | 0.830325 | 6.10609 | 0.029239 | 0.830322 | -2.0019 | 0 | 0.830322 | 6.10381 | 0.045039
0.833355 | -2.00227 | 0 | 0.833355 | 6.20628 | 0.029448 | 0.833352 | -2.00191 | 0 | 0.833352 | 6.20401 | 0.045353
0.836385 | -2.00229 | 0 | 0.836385 | 6.30599 | 0.029698 | 0.836382 | -2.00188 | 0 | 0.836382 | 6.30387 | 0.045677
0.839415 | -2.0023 | 0 | 0.839415 | 6.40644 | 0.029928 | 0.839412 | -2.00199 | 0 | 0.839412 | 6.40408 | 0.045953
0.842445 | -2.00227 | 0 | 0.842445 | 6.5068 | 0.030143 | 0.842442 | -2.00184 | 0 | 0.842442 | 6.50431 | 0.046231
0.845475 | -2.00229 | 0 | 0.845475 | 6.60629 | 0.030373 | 0.845472 | -2.00197 | 0 | 0.845472 | 6.60389 | 0.046515
0.848505 | -2.00221 | 0 | 0.848505 | 6.70681 | 0.03057 | 0.848502 | -2.00176 | 0 | 0.848502 | 6.70436 | 0.046798
0.851535 | -2.0022 | 0 | 0.851535 | 6.80708 | 0.030775 | 0.851532 | -2.00191 | 0 | 0.851532 | 6.80439 | 0.047051
0.854565 | -2.00238 | 0 | 0.854565 | 6.90705 | 0.030986 | 0.854562 | -2.00197 | 0 | 0.854562 | 6.9046 | 0.047302
0.857595 | -2.0024 | 0 | 0.857595 | 7.00685 | 0.031165 | 0.857592 | -2.00178 | 0 | 0.857592 | 7.00447 | 0.047565
0.860659 | -1.00109 | 0 | 0.860659 | -0.000546 | -5.2e-05 | 0.860655 | -1.00101 | 0 | 0.860655 | -0.001142 | -0.000346
0.863689 | -1.00117 | 0 | 0.863689 | 0.099552 | 0.009971 | 0.863686 | -1.00104 | 0 | 0.863686 | 0.099192 | 0.010557
0.866719 | -1.00124 | 0 | 0.866719 | 0.199783 | 0.019858 | 0.866716 | -1.00114 | 0 | 0.866716 | 0.199194 | 0.021405
0.869749 | -1.00114 | 0 | 0.869749 | 0.299735 | 0.029545 | 0.869746 | -1.00119 | 0 | 0.869746 | 0.299001 | 0.032035
0.872779 | -1.0011 | 0 | 0.872779 | 0.399837 | 0.038971 | 0.872776 | -1.00111 | 0 | 0.872776 | 0.399199 | 0.042444
0.875809 | -1.0014 | 0 | 0.875809 | 0.49984 | 0.048009 | 0.875806 | -1.00109 | 0 | 0.875806 | 0.499337 | 0.052508
0.878839 | -1.00124 | 0 | 0.878839 | 0.600059 | 0.056688 | 0.878836 | -1.00114 | 0 | 0.878836 | 0.599518 | 0.062239
0.881869 | -1.00098 | 0 | 0.881869 | 0.700037 | 0.064761 | 0.881866 | -1.00112 | 0 | 0.881866 | 0.699213 | 0.071489
0.884899 | -1.00133 | 0 | 0.884899 | 0.80035 | 0.072322 | 0.884896 | -1.00107 | 0 | 0.884896 | 0.799589 | 0.080229
0.887929 | -1.00142 | 0 | 0.887929 | 0.900648 | 0.079167 | 0.887926 | -1.00099 | 0 | 0.887926 | 0.899827 | 0.088357
0.890959 | -1.00106 | 0 | 0.890959 | 1.00036 | 0.085262 | 0.890956 | -1.00109 | 0 | 0.890956 | 0.999644 | 0.095747
0.893989 | -1.00129 | 0 | 0.893989 | 1.1006 | 0.090462 | 0.893986 | -1.00119 | 0 | 0.893986 | 1.09984 | 0.102371
0.897019 | -1.00132 | 0 | 0.897019 | 1.20067 | 0.094738 | 0.897016 | -1.00111 | 0 | 0.897016 | 1.19977 | 0.108071
0.900049 | -1.00125 | 0 | 0.900049 | 1.3009 | 0.098184 | 0.900046 | -1.00111 | 0 | 0.900046 | 1.29988 | 0.11284
0.903079 | -1.00111 | 0 | 0.903079 | 1.40064 | 0.10096 | 0.903076 | -1.00116 | 0 | 0.903076 | 1.3998 | 0.116802
0.906109 | -1.00127 | 0 | 0.906109 | 1.50108 | 0.103175 | 0.906106 | -1.0011 | 0 | 0.906106 | 1.50018 | 0.119871
0.909139 | -1.0014 | 0 | 0.909139 | 1.6013 | 0.104848 | 0.909136 | -1.00102 | 0 | 0.909136 | 1.60021 | 0.122245
0.912169 | -1.00112 | 0 | 0.912169 | 1.70121 | 0.106264 | 0.912166 | -1.00111 | 0 | 0.912166 | 1.70028 | 0.124115
0.915199 | -1.00113 | 0 | 0.915199 | 1.8013 | 0.10752 | 0.915196 | -1.00111 | 0 | 0.915196 | 1.80033 | 0.125678
0.918229 | -1.00124 | 0 | 0.918229 | 1.90142 | 0.108614 | 0.918226 | -1.00115 | 0 | 0.918226 | 1.90021 | 0.127029
0.921259 | -1.00104 | 0 | 0.921259 | 2.00169 | 0.109616 | 0.921256 | -1.00098 | 0 | 0.921256 | 2.00071 | 0.128226
0.924289 | -1.00121 | 0 | 0.924289 | 2.10147 | 0.110561 | 0.924286 | -1.00119 | 0 | 0.924286 | 2.10032 | 0.129296
0.927319 | -1.00126 | 0 | 0.927319 | 2.20172 | 0.111446 | 0.927316 | -1.00117 | 0 | 0.927316 | 2.20067 | 0.130294
0.930349 | -1.00114 | 0 | 0.930349 | 2.30225 | 0.112275 | 0.930346 | -1.00101 | 0 | 0.930346 | 2.30091 | 0.131233
0.933379 | -1.00114 | 0 | 0.933379 | 2.40211 | 0.113086 | 0.933376 | -1.00114 | 0 | 0.933376 | 2.40074 | 0.132099
0.936409 | -1.00135 | 0 | 0.936409 | 2.50209 | 0.113854 | 0.936406 | -1.00118 | 0 | 0.936406 | 2.50084 | 0.132886
0.939439 | -1.00111 | 0 | 0.939439 | 2.60207 | 0.114589 | 0.939436 | -1.00099 | 0 | 0.939436 | 2.60094 | 0.133636
0.942469 | -1.00129 | 0 | 0.942469 | 2.70233 | 0.115303 | 0.942466 | -1.00121 | 0 | 0.942466 | 2.70119 | 0.134351
0.945499 | -1.00131 | 0 | 0.945499 | 2.80221 | 0.116003 | 0.945496 | -1.00119 | 0 | 0.945496 | 2.80112 | 0.135053
0.948529 | -1.00129 | 0 | 0.948529 | 2.90272 | 0.116654 | 0.948526 | -1.00103 | 0 | 0.948526 | 2.90125 | 0.135701
0.951559 | -1.00123 | 0 | 0.951559 | 3.00273 | 0.117326 | 0.951556 | -1.00106 | 0 | 0.951556 | 3.00134 | 0.136307
0.954589 | -1.00127 | 0 | 0.954589 | 3.10281 | 0.117918 | 0.954586 | -1.00107 | 0 | 0.954586 | 3.10123 | 0.13691
0.957619 | -1.00128 | 0 | 0.957619 | 3.20302 | 0.118515 | 0.957616 | -1.00099 | 0 | 0.957616 | 3.20158 | 0.137484
0.960649 | -1.00127 | 0 | 0.960649 | 3.30287 | 0.119127 | 0.960646 | -1.0011 | 0 | 0.960646 | 3.30152 | 0.138039
0.963679 | -1.00116 | 0 | 0.963679 | 3.40324 | 0.119694 | 0.963676 | -1.00108 | 0 | 0.963676 | 3.40165 | 0.138565
0.966709 | -1.00123 | 0 | 0.966709 | 3.50317 | 0.120267 | 0.966706 | -1.00101 | 0 | 0.966706 | 3.50162 | 0.139068
0.969739 | -1.00113 | 0 | 0.969739 | 3.60357 | 0.120796 | 0.969736 | -1.00116 | 0 | 0.969736 | 3.60183 | 0.139544
0.972769 | -1.00107 | 0 | 0.972769 | 3.70384 | 0.121336 | 0.972766 | -1.00108 | 0 | 0.972766 | 3.70191 | 0.140016
0.975799 | -1.00119 | 0 | 0.975799 | 3.80339 | 0.121864 | 0.975796 | -1.00098 | 0 | 0.975796 | 3.80182 | 0.140481
0.978829 | -1.00137 | 0 | 0.978829 | 3.90363 | 0.122356 | 0.978826 | -1.00099 | 0 | 0.978826 | 3.90223 | 0.140919
0.981859 | -1.00099 | 0 | 0.981859 | 4.00389 | 0.122825 | 0.981856 | -1.00121 | 0 | 0.981856 | 4.00211 | 0.141345
0.984889 | -1.00116 | 0 | 0.984889 | 4.10376 | 0.12331 | 0.984886 | -1.00119 | 0 | 0.984886 | 4.10212 | 0.141745
0.987919 | -1.0014 | 0 | 0.987919 | 4.20356 | 0.123767 | 0.987916 | -1.00101 | 0 | 0.987916 | 4.20216 | 0.142155
0.990949 | -1.00106 | 0 | 0.990949 | 4.30405 | 0.124228 | 0.990946 | -1.00114 | 0 | 0.990946 | 4.30225 | 0.142534
0.993979 | -1.00113 | 0 | 0.993979 | 4.4043 | 0.124664 | 0.993976 | -1.00126 | 0 | 0.993976 | 4.40261 | 0.142944
0.997009 | -1.00135 | 0 | 0.997009 | 4.50426 | 0.125082 | 0.997006 | -1.00099 | 0 | 0.997006 | 4.50253 | 0.143291
1.00004 | -1.00126 | 0 | 1.00004 | 4.60452 | 0.125482 | 1.00004 | -1.00097 | 0 | 1.00004 | 4.60269 | 0.143647
1.00307 | -1.00119 | 0 | 1.00307 | 4.70447 | 0.125866 | 1.00307 | -1.00122 | 0 | 1.00307 | 4.70247 | 0.143963
1.0061 | -1.00125 | 0 | 1.0061 | 4.80467 | 0.126264 | 1.0061 | -1.0012 | 0 | 1.0061 | 4.80283 | 0.144288
1.00913 | -1.00129 | 0 | 1.00913 | 4.90465 | 0.126629 | 1.00913 | -1.00102 | 0 | 1.00913 | 4.90271 | 0.144633
1.01216 | -1.00117 | 0 | 1.01216 | 5.00484 | 0.127023 | 1.01216 | -1.00116 | 0 | 1.01216 | 5.00285 | 0.144959
1.01519 | -1.00124 | 0 | 1.01519 | 5.10529 | 0.127387 | 1.01519 | -1.00109 | 0 | 1.01519 | 5.10331 | 0.145265
1.01822 | -1.00124 | 0 | 1.01822 | 5.20506 | 0.127722 | 1.01822 | -1.00115 | 0 | 1.01822 | 5.20283 | 0.145567
1.02125 | -1.00113 | 0 | 1.02125 | 5.30537 | 0.128031 | 1.02125 | -1.00097 | 0 | 1.02125 | 5.3033 | 0.145867
1.02428 | -1.00121 | 0 | 1.02428 | 5.40536 | 0.128341 | 1.02428 | -1.00099 | 0 | 1.02428 | 5.4033 | 0.14615
1.02731 | -1.00121 | 0 | 1.02731 | 5.50554 | 0.128667 | 1.02731 | -1.00114 | 0 | 1.02731 | 5.50338 | 0.146434
1.03034 | -1.00102 | 0 | 1.03034 | 5.60529 | 0.128969 | 1.03034 | -1.00109 | 0 | 1.03034 | 5.60308 | 0.146708
1.03337 | -1.0011 | 0 | 1.03337 | 5.7058 | 0.12924 | 1.03337 | -1.00098 | 0 | 1.03337 | 5.70349 | 0.146949
1.0364 | -1.00136 | 0 | 1.0364 | 5.80608 | 0.129518 | 1.0364 | -1.00103 | 0 | 1.0364 | 5.80371 | 0.147224
1.03943 | -1.00109 | 0 | 1.03943 | 5.90576 | 0.129786 | 1.03943 | -1.00095 | 0 | 1.03943 | 5.90369 | 0.147493
1.04246 | -1.00104 | 0 | 1.04246 | 6.00611 | 0.130071 | 1.04246 | -1.00114 | 0 | 1.04246 | 6.00364 | 0.147708
1.04549 | -1.00135 | 0 | 1.04549 | 6.1061 | 0.130322 | 1.04549 | -1.00106 | 0 | 1.04549 | 6.10382 | 0.147941
1.04852 | -1.0012 | 0 | 1.04852 | 6.20631 | 0.13056 | 1.04852 | -1.00089 | 0 | 1.04852 | 6.20405 | 0.14818
1.05155 | -1.00087 | 0 | 1.05155 | 6.30603 | 0.130797 | 1.05155 | -1.00122 | 0 | 1.05155 | 6.30367 | 0.148411
1.05458 | -1.0012 | 0 | 1.05458 | 6.40633 | 0.131013 | 1.05458 | -1.00124 | 0 | 1.05458 | 6.4039 | 0.148638
1.05761 | -1.00127 | 0 | 1.05761 | 6.5066 | 0.131243 | 1.05761 | -1.00094 | 0 | 1.05761 | 6.50434 | 0.148855
1.06064 | -1.00114 | 0 | 1.06064 | 6.60641 | 0.131463 | 1.06064 | -1.00116 | 0 | 1.06064 | 6.60389 | 0.149094
1.06367 | -1.00113 | 0 | 1.06367 | 6.70682 | 0.131662 | 1.06367 | -1.00132 | 0 | 1.06367 | 6.7042 | 0.149278
1.0667 | -1.00132 | 0 | 1.0667 | 6.807 | 0.131882 | 1.0667 | -1.00106 | 0 | 1.0667 | 6.80434 | 0.149482
1.06973 | -1.0013 | 0 | 1.06973 | 6.90715 | 0.132104 | 1.06973 | -1.00114 | 0 | 1.06973 | 6.90459 | 0.14968
1.07276 | -1.00107 | 0 | 1.07276 | 7.0069 | 0.132295 | 1.07276 | -1.00109 | 0 | 1.07276 | 7.00431 | 0.14988
1.07582 | -0.000935 | 0 | 1.07582 | -0.000546 | -4.3e-05 | 1.07582 | -0.001824 | 0 | 1.07582 | -0.001011 | -0.000329
1.07885 | -0.000863 | 0 | 1.07885 | 0.099616 | 0.010777 | 1.07885 | -0.001717 | 0 | 1.07885 | 0.099063 | 0.011207
1.08188 | -0.000913 | 0 | 1.08188 | 0.19969 | 0.02159 | 1.08188 | -0.001912 | 0 | 1.08188 | 0.199022 | 0.022765
1.08491 | -0.000956 | 0 | 1.08491 | 0.299692 | 0.032247 | 1.08491 | -0.001795 | 0 | 1.08491 | 0.299025 | 0.034172
1.08794 | -0.000806 | 0 | 1.08794 | 0.399895 | 0.042803 | 1.08794 | -0.001991 | 0 | 1.08794 | 0.399113 | 0.045461
1.09097 | -0.000834 | 0 | 1.09097 | 0.499775 | 0.053113 | 1.09097 | -0.001867 | 0 | 1.09097 | 0.499101 | 0.05656
1.094 | -0.000799 | 0 | 1.094 | 0.599978 | 0.063202 | 1.094 | -0.001867 | 0 | 1.094 | 0.599375 | 0.067392
1.09703 | -0.000849 | 0 | 1.09703 | 0.700183 | 0.072997 | 1.09703 | -0.001903 | 0 | 1.09703 | 0.69922 | 0.078008
1.10006 | -0.000956 | 0 | 1.10006 | 0.800171 | 0.082534 | 1.10006 | -0.00176 | 0 | 1.10006 | 0.799568 | 0.088319
1.10309 | -0.000749 | 0 | 1.10309 | 0.900366 | 0.091752 | 1.10309 | -0.001802 | 0 | 1.10309 | 0.89972 | 0.098327
1.10612 | -0.00092 | 0 | 1.10612 | 1.0005 | 0.100585 | 1.10612 | -0.001781 | 0 | 1.10612 | 0.999548 | 0.107937
1.10915 | -0.000999 | 0 | 1.10915 | 1.1007 | 0.109049 | 1.10915 | -0.001838 | 0 | 1.10915 | 1.09977 | 0.117241
1.11218 | -0.000906 | 0 | 1.11218 | 1.20059 | 0.117131 | 1.11218 | -0.001788 | 0 | 1.11218 | 1.19986 | 0.126183
1.11521 | -0.000806 | 0 | 1.11521 | 1.30072 | 0.124888 | 1.11521 | -0.001934 | 0 | 1.11521 | 1.29979 | 0.134751
1.11824 | -0.001028 | 0 | 1.11824 | 1.40081 | 0.132325 | 1.11824 | -0.001667 | 0 | 1.11824 | 1.40002 | 0.143037
1.12127 | -0.000834 | 0 | 1.12127 | 1.50129 | 0.1394 | 1.12127 | -0.001824 | 0 | 1.12127 | 1.50021 | 0.150935
1.1243 | -0.000942 | 0 | 1.1243 | 1.60133 | 0.145945 | 1.1243 | -0.001926 | 0 | 1.1243 | 1.60018 | 0.158308
1.12733 | -0.001035 | 0 | 1.12733 | 1.70116 | 0.152101 | 1.12733 | -0.001752 | 0 | 1.12733 | 1.70043 | 0.165297
1.13036 | -0.000877 | 0 | 1.13036 | 1.80151 | 0.157868 | 1.13036 | -0.001788 | 0 | 1.13036 | 1.80035 | 0.171935
1.13339 | -0.000863 | 0 | 1.13339 | 1.9014 | 0.163249 | 1.13339 | -0.001955 | 0 | 1.13339 | 1.90031 | 0.178094
1.13642 | -0.000877 | 0 | 1.13642 | 2.00171 | 0.168279 | 1.13642 | -0.001824 | 0 | 1.13642 | 2.00051 | 0.183879
1.13945 | -0.000863 | 0 | 1.13945 | 2.10144 | 0.172885 | 1.13945 | -0.001774 | 0 | 1.13945 | 2.10041 | 0.18927
1.14248 | -0.00092 | 0 | 1.14248 | 2.2019 | 0.177158 | 1.14248 | -0.001845 | 0 | 1.14248 | 2.20068 | 0.194223
1.14551 | -0.00092 | 0 | 1.14551 | 2.30219 | 0.181046 | 1.14551 | -0.001895 | 0 | 1.14551 | 2.30092 | 0.198779
1.14854 | -0.000842 | 0 | 1.14854 | 2.40193 | 0.184561 | 1.14854 | -0.001926 | 0 | 1.14854 | 2.40066 | 0.202893
1.15157 | -0.00102 | 0 | 1.15157 | 2.50206 | 0.187757 | 1.15157 | -0.001845 | 0 | 1.15157 | 2.50087 | 0.206607
1.1546 | -0.000877 | 0 | 1.1546 | 2.60226 | 0.190609 | 1.1546 | -0.001845 | 0 | 1.1546 | 2.60093 | 0.209906
1.15763 | -0.000863 | 0 | 1.15763 | 2.70238 | 0.193183 | 1.15763 | -0.001955 | 0 | 1.15763 | 2.70099 | 0.212787
1.16066 | -0.000906 | 0 | 1.16066 | 2.80231 | 0.195438 | 1.16066 | -0.001912 | 0 | 1.16066 | 2.80085 | 0.215286
1.16369 | -0.000899 | 0 | 1.16369 | 2.9026 | 0.197418 | 1.16369 | -0.001638 | 0 | 1.16369 | 2.90143 | 0.217424
1.16672 | -0.000892 | 0 | 1.16672 | 3.00298 | 0.19921 | 1.16672 | -0.001831 | 0 | 1.16672 | 3.00142 | 0.219276
1.16975 | -0.00087 | 0 | 1.16975 | 3.10273 | 0.200759 | 1.16975 | -0.001934 | 0 | 1.16975 | 3.10116 | 0.220862
1.17278 | -0.000956 | 0 | 1.17278 | 3.20299 | 0.202155 | 1.17278 | -0.001874 | 0 | 1.17278 | 3.2015 | 0.222238
1.17581 | -0.000985 | 0 | 1.17581 | 3.30297 | 0.203377 | 1.17581 | -0.001817 | 0 | 1.17581 | 3.30163 | 0.223413
1.17884 | -0.000892 | 0 | 1.17884 | 3.40321 | 0.204489 | 1.17884 | -0.001831 | 0 | 1.17884 | 3.40174 | 0.224476
1.18187 | -0.00087 | 0 | 1.18187 | 3.50314 | 0.20548 | 1.18187 | -0.001969 | 0 | 1.18187 | 3.5016 | 0.225421
1.1849 | -0.001035 | 0 | 1.1849 | 3.60363 | 0.206397 | 1.1849 | -0.001781 | 0 | 1.1849 | 3.60192 | 0.226262
1.18793 | -0.001035 | 0 | 1.18793 | 3.70384 | 0.20723 | 1.18793 | -0.001802 | 0 | 1.18793 | 3.70208 | 0.227026
1.19096 | -0.000892 | 0 | 1.19096 | 3.80361 | 0.207976 | 1.19096 | -0.001926 | 0 | 1.19096 | 3.80188 | 0.227727
1.19399 | -0.001028 | 0 | 1.19399 | 3.90375 | 0.208691 | 1.19399 | -0.001941 | 0 | 1.19399 | 3.90204 | 0.228371
1.19702 | -0.000892 | 0 | 1.19702 | 4.00385 | 0.209337 | 1.19702 | -0.001817 | 0 | 1.19702 | 4.00213 | 0.228953
1.20005 | -0.00102 | 0 | 1.20005 | 4.10399 | 0.209967 | 1.20005 | -0.001895 | 0 | 1.20005 | 4.10235 | 0.229546
1.20308 | -0.000899 | 0 | 1.20308 | 4.20365 | 0.21055 | 1.20308 | -0.001838 | 0 | 1.20308 | 4.2023 | 0.230042
1.20611 | -0.000813 | 0 | 1.20611 | 4.30421 | 0.211098 | 1.20611 | -0.001874 | 0 | 1.20611 | 4.30243 | 0.230529
1.20914 | -0.00102 | 0 | 1.20914 | 4.40466 | 0.211605 | 1.20914 | -0.001867 | 0 | 1.20914 | 4.40257 | 0.230973
1.21217 | -0.000985 | 0 | 1.21217 | 4.50421 | 0.212084 | 1.21217 | -0.001681 | 0 | 1.21217 | 4.5025 | 0.231397
1.2152 | -0.00072 | 0 | 1.2152 | 4.60444 | 0.21255 | 1.2152 | -0.001903 | 0 | 1.2152 | 4.60257 | 0.231807
1.21823 | -0.000806 | 0 | 1.21823 | 4.70456 | 0.212991 | 1.21823 | -0.001969 | 0 | 1.21823 | 4.70252 | 0.23219
1.22126 | -0.000842 | 0 | 1.22126 | 4.8049 | 0.213408 | 1.22126 | -0.001817 | 0 | 1.22126 | 4.8029 | 0.232544
1.22429 | -0.000849 | 0 | 1.22429 | 4.9046 | 0.213805 | 1.22429 | -0.001874 | 0 | 1.22429 | 4.90264 | 0.232875
1.22732 | -0.000863 | 0 | 1.22732 | 5.00465 | 0.214213 | 1.22732 | -0.001976 | 0 | 1.22732 | 5.00284 | 0.233194
1.23035 | -0.000849 | 0 | 1.23035 | 5.10518 | 0.21457 | 1.23035 | -0.001853 | 0 | 1.23035 | 5.10319 | 0.233499
1.23338 | -0.000985 | 0 | 1.23338 | 5.20514 | 0.214925 | 1.23338 | -0.00181 | 0 | 1.23338 | 5.20305 | 0.233786
1.23641 | -0.000985 | 0 | 1.23641 | 5.30514 | 0.215273 | 1.23641 | -0.001976 | 0 | 1.23641 | 5.30318 | 0.234039
1.23944 | -0.000827 | 0 | 1.23944 | 5.40518 | 0.215607 | 1.23944 | -0.001838 | 0 | 1.23944 | 5.40331 | 0.234307
1.24247 | -0.001056 | 0 | 1.24247 | 5.5055 | 0.215901 | 1.24247 | -0.001919 | 0 | 1.24247 | 5.50338 | 0.234542
1.2455 | -0.000999 | 0 | 1.2455 | 5.60531 | 0.216193 | 1.2455 | -0.001831 | 0 | 1.2455 | 5.60323 | 0.234764
1.24853 | -0.000927 | 0 | 1.24853 | 5.70572 | 0.21648 | 1.24853 | -0.001881 | 0 | 1.24853 | 5.70344 | 0.234962
1.25156 | -0.001049 | 0 | 1.25156 | 5.80587 | 0.216742 | 1.25156 | -0.00181 | 0 | 1.25156 | 5.80373 | 0.235142
1.25459 | -0.001042 | 0 | 1.25459 | 5.90579 | 0.217006 | 1.25459 | -0.001824 | 0 | 1.25459 | 5.90363 | 0.235336
1.25762 | -0.000935 | 0 | 1.25762 | 6.00611 | 0.217286 | 1.25762 | -0.00181 | 0 | 1.25762 | 6.00385 | 0.235496
1.26065 | -0.001013 | 0 | 1.26065 | 6.10605 | 0.217541 | 1.26065 | -0.001831 | 0 | 1.26065 | 6.10377 | 0.23565
1.26368 | -0.000777 | 0 | 1.26368 | 6.20629 | 0.217784 | 1.26368 | -0.001838 | 0 | 1.26368 | 6.20403 | 0.2358
1.26671 | -0.000863 | 0 | 1.26671 | 6.3064 | 0.218005 | 1.26671 | -0.00181 | 0 | 1.26671 | 6.30392 | 0.235951
1.26974 | -0.00087 | 0 | 1.26974 | 6.40639 | 0.218228 | 1.26974 | -0.001888 | 0 | 1.26974 | 6.40398 | 0.23605
1.27277 | -0.000877 | 0 | 1.27277 | 6.50663 | 0.218435 | 1.27277 | -0.00186 | 0 | 1.27277 | 6.50425 | 0.236177
1.2758 | -0.000885 | 0 | 1.2758 | 6.60654 | 0.218658 | 1.2758 | -0.001919 | 0 | 1.2758 | 6.60405 | 0.236285
1.27883 | -0.000985 | 0 | 1.27883 | 6.70694 | 0.218859 | 1.27883 | -0.001731 | 0 | 1.27883 | 6.70435 | 0.236385
1.28186 | -0.000806 | 0 | 1.28186 | 6.80689 | 0.219066 | 1.28186 | -0.001838 | 0 | 1.28186 | 6.8045 | 0.236495
1.28489 | -0.000827 | 0 | 1.28489 | 6.90716 | 0.219254 | 1.28489 | -0.001984 | 0 | 1.28489 | 6.90454 | 0.236548
1.28792 | -0.000985 | 0 | 1.28792 | 7.00688 | 0.219456 | 1.28792 | -0.001795 | 0 | 1.28792 | 7.00449 | 0.236611
1.29099 | 1.00019 | 0 | 1.29099 | -0.000322 | -1.3e-05 | 1.29099 | 0.999138 | 0 | 1.29099 | -0.000904 | -0.000321
1.29402 | 1.00029 | 0 | 1.29402 | 0.099435 | 0.011142 | 1.29401 | 0.999246 | 0 | 1.29401 | 0.099056 | 0.01145
1.29705 | 1.00044 | 0 | 1.29705 | 0.199711 | 0.022354 | 1.29705 | 0.999031 | 0 | 1.29705 | 0.199051 | 0.023221
1.30008 | 1.00039 | 0 | 1.30008 | 0.299556 | 0.033413 | 1.30007 | 0.999095 | 0 | 1.30007 | 0.298922 | 0.034895
1.30311 | 1.00039 | 0 | 1.30311 | 0.399938 | 0.044407 | 1.3031 | 0.999253 | 0 | 1.3031 | 0.399356 | 0.046469
1.30614 | 1.00019 | 0 | 1.30614 | 0.499911 | 0.05519 | 1.30614 | 0.99916 | 0 | 1.30614 | 0.499258 | 0.05785
1.30917 | 1.00047 | 0 | 1.30917 | 0.599964 | 0.065759 | 1.30916 | 0.999217 | 0 | 1.30916 | 0.599461 | 0.069024
1.3122 | 1.00037 | 0 | 1.3122 | 0.700212 | 0.076093 | 1.3122 | 0.999088 | 0 | 1.3122 | 0.699227 | 0.079994
1.31523 | 1.00014 | 0 | 1.31523 | 0.800357 | 0.086177 | 1.31522 | 0.999146 | 0 | 1.31522 | 0.799537 | 0.090663
1.31826 | 1.00034 | 0 | 1.31826 | 0.900474 | 0.095922 | 1.31825 | 0.99921 | 0 | 1.31825 | 0.899699 | 0.101098
1.32129 | 1.0005 | 0 | 1.32129 | 1.0004 | 0.105371 | 1.32129 | 0.999002 | 0 | 1.32129 | 0.999629 | 0.111152
1.32432 | 1.00023 | 0 | 1.32432 | 1.10077 | 0.11449 | 1.32431 | 0.998914 | 0 | 1.32431 | 1.09979 | 0.120926
1.32735 | 1.00032 | 0 | 1.32735 | 1.2007 | 0.123274 | 1.32734 | 0.99916 | 0 | 1.32734 | 1.19993 | 0.130363
1.33038 | 1.00028 | 0 | 1.33038 | 1.30086 | 0.131754 | 1.33037 | 0.998945 | 0 | 1.33037 | 1.29977 | 0.139513
1.33341 | 1.00022 | 0 | 1.33341 | 1.40074 | 0.139981 | 1.3334 | 0.998995 | 0 | 1.3334 | 1.39974 | 0.148359
1.33644 | 1.00029 | 0 | 1.33644 | 1.5012 | 0.147883 | 1.33644 | 0.999181 | 0 | 1.33644 | 1.50011 | 0.156935
1.33947 | 1.00018 | 0 | 1.33947 | 1.60145 | 0.155334 | 1.33946 | 0.998995 | 0 | 1.33946 | 1.60026 | 0.165063
1.3425 | 1.00027 | 0 | 1.3425 | 1.70113 | 0.162408 | 1.34249 | 0.999188 | 0 | 1.34249 | 1.69999 | 0.172805
1.34553 | 1.0005 | 0 | 1.34553 | 1.80134 | 0.169215 | 1.34552 | 0.999038 | 0 | 1.34552 | 1.80046 | 0.180269
1.34856 | 1.00024 | 0 | 1.34856 | 1.90168 | 0.175638 | 1.34855 | 0.999017 | 0 | 1.34855 | 1.90024 | 0.187393
1.35159 | 1.00022 | 0 | 1.35159 | 2.00157 | 0.181829 | 1.35159 | 0.999153 | 0 | 1.35159 | 2.00065 | 0.194237
1.35462 | 1.00042 | 0 | 1.35462 | 2.10153 | 0.187678 | 1.35461 | 0.999174 | 0 | 1.35461 | 2.10037 | 0.200752
1.35765 | 1.00029 | 0 | 1.35765 | 2.20192 | 0.193251 | 1.35764 | 0.999131 | 0 | 1.35764 | 2.20081 | 0.207009
1.36068 | 1.00023 | 0 | 1.36068 | 2.30225 | 0.198535 | 1.36067 | 0.999231 | 0 | 1.36067 | 2.30103 | 0.212961
1.36371 | 1.00034 | 0 | 1.36371 | 2.40202 | 0.203557 | 1.3637 | 0.999124 | 0 | 1.3637 | 2.40086 | 0.218665
1.36674 | 1.0003 | 0 | 1.36674 | 2.50203 | 0.208307 | 1.36674 | 0.999045 | 0 | 1.36674 | 2.50076 | 0.224076
1.36977 | 1.00037 | 0 | 1.36977 | 2.60224 | 0.212835 | 1.36976 | 0.999167 | 0 | 1.36976 | 2.60106 | 0.229224
1.3728 | 1.00022 | 0 | 1.3728 | 2.70264 | 0.217144 | 1.37279 | 0.999103 | 0 | 1.37279 | 2.70118 | 0.234154
1.37583 | 1.00021 | 0 | 1.37583 | 2.80221 | 0.221195 | 1.37582 | 0.999045 | 0 | 1.37582 | 2.80084 | 0.238873
1.37886 | 1.00034 | 0 | 1.37886 | 2.90259 | 0.225029 | 1.37885 | 0.999167 | 0 | 1.37885 | 2.90138 | 0.243332
1.38189 | 1.00029 | 0 | 1.38189 | 3.00292 | 0.22868 | 1.38189 | 0.999045 | 0 | 1.38189 | 3.00156 | 0.247591
1.38492 | 1.00025 | 0 | 1.38492 | 3.10285 | 0.232148 | 1.38491 | 0.999124 | 0 | 1.38491 | 3.10129 | 0.251619
1.38795 | 1.00034 | 0 | 1.38795 | 3.20301 | 0.235368 | 1.38794 | 0.998967 | 0 | 1.38794 | 3.20145 | 0.255469
1.39098 | 1.00044 | 0 | 1.39098 | 3.30296 | 0.23848 | 1.39097 | 0.99911 | 0 | 1.39097 | 3.30148 | 0.259099
1.39401 | 1.00037 | 0 | 1.39401 | 3.40315 | 0.241383 | 1.394 | 0.999153 | 0 | 1.394 | 3.40174 | 0.262573
1.39704 | 1.00029 | 0 | 1.39704 | 3.5033 | 0.244122 | 1.39704 | 0.999045 | 0 | 1.39704 | 3.50167 | 0.265796
1.40007 | 1.00032 | 0 | 1.40007 | 3.60353 | 0.246721 | 1.40006 | 0.999131 | 0 | 1.40006 | 3.60175 | 0.26889
1.4031 | 1.00032 | 0 | 1.4031 | 3.70356 | 0.249167 | 1.40309 | 0.999188 | 0 | 1.40309 | 3.70196 | 0.271791
1.40613 | 1.00027 | 0 | 1.40613 | 3.80364 | 0.251484 | 1.40612 | 0.999088 | 0 | 1.40612 | 3.80201 | 0.274502
1.40916 | 1.00023 | 0 | 1.40916 | 3.90375 | 0.253687 | 1.40915 | 0.999024 | 0 | 1.40915 | 3.90201 | 0.277063
1.41219 | 1.00041 | 0 | 1.41219 | 4.00375 | 0.255716 | 1.41219 | 0.999196 | 0 | 1.41219 | 4.00214 | 0.279489
1.41522 | 1.00026 | 0 | 1.41522 | 4.104 | 0.257686 | 1.41521 | 0.998995 | 0 | 1.41521 | 4.1025 | 0.281701
1.41825 | 1.00027 | 0 | 1.41825 | 4.20395 | 0.259497 | 1.41824 | 0.999238 | 0 | 1.41824 | 4.20221 | 0.283789
1.42128 | 1.00032 | 0 | 1.42128 | 4.30417 | 0.261231 | 1.42127 | 0.999188 | 0 | 1.42127 | 4.30231 | 0.285754
1.42431 | 1.00024 | 0 | 1.42431 | 4.40459 | 0.262879 | 1.4243 | 0.999002 | 0 | 1.4243 | 4.40249 | 0.287541
1.42734 | 1.00024 | 0 | 1.42734 | 4.50423 | 0.264408 | 1.42734 | 0.999217 | 0 | 1.42734 | 4.50247 | 0.289169
1.43037 | 1.00043 | 0 | 1.43037 | 4.6045 | 0.265851 | 1.43036 | 0.999174 | 0 | 1.43036 | 4.60275 | 0.290683
1.4334 | 1.00032 | 0 | 1.4334 | 4.70474 | 0.267215 | 1.43339 | 0.999031 | 0 | 1.43339 | 4.70256 | 0.292046
1.43643 | 1.00027 | 0 | 1.43643 | 4.80488 | 0.268513 | 1.43642 | 0.999095 | 0 | 1.43642 | 4.80286 | 0.293319
1.43946 | 1.00029 | 0 | 1.43946 | 4.90467 | 0.269711 | 1.43945 | 0.999138 | 0 | 1.43945 | 4.90276 | 0.294439
1.44249 | 1.00029 | 0 | 1.44249 | 5.00485 | 0.270886 | 1.44249 | 0.999067 | 0 | 1.44249 | 5.00284 | 0.295467
1.44552 | 1.00032 | 0 | 1.44552 | 5.10513 | 0.271957 | 1.44551 | 0.999095 | 0 | 1.44551 | 5.10342 | 0.296384
1.44855 | 1.00039 | 0 | 1.44855 | 5.2051 | 0.272977 | 1.44854 | 0.999038 | 0 | 1.44854 | 5.20302 | 0.297238
1.45158 | 1.00015 | 0 | 1.45158 | 5.30537 | 0.273943 | 1.45157 | 0.999103 | 0 | 1.45157 | 5.30329 | 0.297996
1.45461 | 1.00036 | 0 | 1.45461 | 5.40524 | 0.274835 | 1.4546 | 0.999188 | 0 | 1.4546 | 5.40324 | 0.29868
1.45764 | 1.00031 | 0 | 1.45764 | 5.50542 | 0.275697 | 1.45764 | 0.998967 | 0 | 1.45764 | 5.50327 | 0.299301
1.46067 | 1.00027 | 0 | 1.46067 | 5.60539 | 0.276521 | 1.46066 | 0.999088 | 0 | 1.46066 | 5.60318 | 0.299844
1.4637 | 1.00032 | 0 | 1.4637 | 5.70568 | 0.277291 | 1.46369 | 0.999231 | 0 | 1.46369 | 5.70358 | 0.300376
1.46673 | 1.00033 | 0 | 1.46673 | 5.80592 | 0.278046 | 1.46672 | 0.99911 | 0 | 1.46672 | 5.8037 | 0.300807
1.46976 | 1.00031 | 0 | 1.46976 | 5.90589 | 0.278722 | 1.46975 | 0.999017 | 0 | 1.46975 | 5.9035 | 0.301211
1.47279 | 1.00032 | 0 | 1.47279 | 6.00622 | 0.279396 | 1.47279 | 0.999131 | 0 | 1.47279 | 6.00392 | 0.301564
1.47582 | 1.00017 | 0 | 1.47582 | 6.10618 | 0.280017 | 1.47581 | 0.99916 | 0 | 1.47581 | 6.10395 | 0.30191
1.47885 | 1.00031 | 0 | 1.47885 | 6.20636 | 0.280589 | 1.47884 | 0.999117 | 0 | 1.47884 | 6.20398 | 0.302217
1.48188 | 1.00039 | 0 | 1.48188 | 6.30617 | 0.281168 | 1.48187 | 0.998974 | 0 | 1.48187 | 6.30384 | 0.302467
1.48491 | 1.0002 | 0 | 1.48491 | 6.40651 | 0.281726 | 1.4849 | 0.999138 | 0 | 1.4849 | 6.40397 | 0.302698
1.48794 | 1.00011 | 0 | 1.48794 | 6.5067 | 0.282237 | 1.48794 | 0.999231 | 0 | 1.48794 | 6.5042 | 0.302915
1.49097 | 1.00034 | 0 | 1.49097 | 6.60658 | 0.28272 | 1.49096 | 0.998981 | 0 | 1.49096 | 6.60395 | 0.303109
1.494 | 1.00024 | 0 | 1.494 | 6.70697 | 0.283162 | 1.49399 | 0.999124 | 0 | 1.49399 | 6.70436 | 0.303287
1.49703 | 1.00027 | 0 | 1.49703 | 6.80688 | 0.283615 | 1.49702 | 0.999103 | 0 | 1.49702 | 6.80452 | 0.303408
1.50006 | 1.00024 | 0 | 1.50006 | 6.90714 | 0.284061 | 1.50005 | 0.999074 | 0 | 1.50005 | 6.90461 | 0.303547
1.50309 | 1.00024 | 0 | 1.50309 | 7.00676 | 0.284468 | 1.50309 | 0.999167 | 0 | 1.50309 | 7.00441 | 0.303644