## test-finale-IDVG
Tempo | Tensione | Corrente | Tempo | Tensione | Corrente | Tempo | Tensione | Corrente | Tempo | Tensione | Corrente
0 | -5.00553 | 0 | 0 | -0.000408 | 0.000172 | 0 | -5.0047 | 0 | 0 | -0.000889 | 1.1e-05
0.003031 | -4.90572 | 0 | 0.003031 | -0.00035 | 0.000189 | 0.003031 | -4.90444 | 0 | 0.003031 | -0.000882 | -1e-06
0.006061 | -4.80581 | 0 | 0.006061 | -0.000501 | 0.000212 | 0.006061 | -4.80442 | 0 | 0.006061 | -0.001078 | -3e-06
0.009091 | -4.70537 | 0 | 0.009091 | -0.000575 | 0.000215 | 0.009091 | -4.70442 | 0 | 0.009091 | -0.000982 | -2e-06
0.012121 | -4.60532 | 0 | 0.012121 | -0.000308 | 0.000201 | 0.012121 | -4.60438 | 0 | 0.012121 | -0.000775 | 6e-06
0.015151 | -4.50547 | 0 | 0.015151 | -0.000443 | 0.000195 | 0.015151 | -4.5042 | 0 | 0.015151 | -0.000911 | 2e-05
0.018181 | -4.40508 | 0 | 0.018181 | -0.000436 | 0.000205 | 0.018181 | -4.40422 | 0 | 0.018181 | -0.000875 | 9e-06
0.021211 | -4.30488 | 0 | 0.021211 | -0.000393 | 0.000211 | 0.021211 | -4.30399 | 0 | 0.021211 | -0.000868 | 1.6e-05
0.024241 | -4.20495 | 0 | 0.024241 | -0.000358 | 0.000202 | 0.024241 | -4.20411 | 0 | 0.024241 | -0.000904 | 9e-06
0.027271 | -4.10469 | 0 | 0.027271 | -0.000458 | 0.000191 | 0.027271 | -4.10368 | 0 | 0.027271 | -0.000882 | 8e-06
0.030301 | -4.00466 | 0 | 0.030301 | -0.00035 | 0.000195 | 0.030301 | -4.00372 | 0 | 0.030301 | -0.001035 | 7e-06
0.033331 | -3.90435 | 0 | 0.033331 | -0.000539 | 0.000206 | 0.033331 | -3.90359 | 0 | 0.033331 | -0.001004 | 1.5e-05
0.036361 | -3.80457 | 0 | 0.036361 | -0.000465 | 0.000221 | 0.036361 | -3.80373 | 0 | 0.036361 | -0.000904 | 1.8e-05
0.039391 | -3.70424 | 0 | 0.039391 | -0.000401 | 0.000231 | 0.039391 | -3.70347 | 0 | 0.039391 | -0.001049 | 1.7e-05
0.042421 | -3.60405 | 0 | 0.042421 | -0.000429 | 0.000223 | 0.042421 | -3.60326 | 0 | 0.042421 | -0.001042 | 8e-06
0.045451 | -3.5042 | 0 | 0.045451 | -0.000322 | 0.000226 | 0.045451 | -3.50364 | 0 | 0.045451 | -0.000911 | 3.8e-05
0.048481 | -3.40408 | 0 | 0.048481 | -0.000386 | 0.000224 | 0.048481 | -3.40317 | 0 | 0.048481 | -0.000925 | 7e-06
0.051511 | -3.30374 | 0 | 0.051511 | -0.000465 | 0.000232 | 0.051511 | -3.30294 | 0 | 0.051511 | -0.001035 | 1.3e-05
0.054541 | -3.20385 | 0 | 0.054541 | -0.000415 | 0.000223 | 0.054541 | -3.20331 | 0 | 0.054541 | -0.001018 | -1e-06
0.057571 | -3.10385 | 0 | 0.057571 | -0.000286 | 0.00022 | 0.057571 | -3.10315 | 0 | 0.057571 | -0.001018 | 1e-05
0.060601 | -3.00341 | 0 | 0.060601 | -0.000625 | 0.000224 | 0.060601 | -3.00261 | 0 | 0.060601 | -0.000839 | 1e-06
0.063631 | -2.90349 | 0 | 0.063631 | -0.000365 | 0.000233 | 0.063631 | -2.90294 | 0 | 0.063631 | -0.000868 | 7e-06
0.066661 | -2.80323 | 0 | 0.066661 | -0.000315 | 0.000225 | 0.066661 | -2.80272 | 0 | 0.066661 | -0.000789 | 9e-06
0.069691 | -2.70306 | 0 | 0.069691 | -0.000451 | 0.000243 | 0.069691 | -2.70266 | 0 | 0.069691 | -0.000904 | 1.2e-05
0.072721 | -2.60285 | 0 | 0.072721 | -0.000365 | 0.000225 | 0.072721 | -2.6023 | 0 | 0.072721 | -0.000811 | -6e-06
0.075751 | -2.50303 | 0 | 0.075751 | -0.000436 | 0.000233 | 0.075751 | -2.50249 | 0 | 0.075751 | -0.001078 | -2e-05
0.078781 | -2.40286 | 0 | 0.078781 | -0.000372 | 0.000225 | 0.078781 | -2.40245 | 0 | 0.078781 | -0.000803 | -1e-06
0.081811 | -2.30268 | 0 | 0.081811 | -0.000508 | 0.000229 | 0.081811 | -2.30231 | 0 | 0.081811 | -0.000868 | -1e-06
0.084841 | -2.20256 | 0 | 0.084841 | -0.000429 | 0.000236 | 0.084841 | -2.20223 | 0 | 0.084841 | -0.000975 | -9e-06
0.087871 | -2.10252 | 0 | 0.087871 | -0.000436 | 0.000189 | 0.087871 | -2.10227 | 0 | 0.087871 | -0.000825 | -4.2e-05
0.090901 | -2.00238 | 0 | 0.090901 | -0.000329 | 0.000211 | 0.090901 | -2.00197 | 0 | 0.090901 | -0.000911 | -4.2e-05
0.093931 | -1.90234 | 0 | 0.093931 | -0.000508 | 0.000211 | 0.093931 | -1.90206 | 0 | 0.093931 | -0.000918 | -4.8e-05
0.096961 | -1.80228 | 0 | 0.096961 | -0.000472 | 0.000197 | 0.096961 | -1.8019 | 0 | 0.096961 | -0.001078 | -6.8e-05
0.099991 | -1.70209 | 0 | 0.099991 | -0.000429 | 0.000215 | 0.099991 | -1.70156 | 0 | 0.099991 | -0.001078 | -8.2e-05
0.103021 | -1.60199 | 0 | 0.103021 | -0.000443 | 0.000208 | 0.103021 | -1.60187 | 0 | 0.103021 | -0.000911 | -6.1e-05
0.106051 | -1.50198 | 0 | 0.106051 | -0.000379 | 0.000205 | 0.106051 | -1.5016 | 0 | 0.106051 | -0.000982 | -5.8e-05
0.109081 | -1.40165 | 0 | 0.109081 | -0.000646 | 0.000195 | 0.109081 | -1.40135 | 0 | 0.109081 | -0.000982 | -8.7e-05
0.112111 | -1.3012 | 0 | 0.112111 | -0.000308 | 0.000197 | 0.112111 | -1.30115 | 0 | 0.112111 | -0.000982 | -6.1e-05
0.115141 | -1.20148 | 0 | 0.115141 | -0.000365 | 0.000168 | 0.115141 | -1.20134 | 0 | 0.115141 | -0.000846 | -6.6e-05
0.118171 | -1.1014 | 0 | 0.118171 | -0.000501 | 0.000169 | 0.118171 | -1.10119 | 0 | 0.118171 | -0.000997 | -6.5e-05
0.121201 | -1.00109 | 0 | 0.121201 | -0.000443 | 0.000177 | 0.121201 | -1.00103 | 0 | 0.121201 | -0.000861 | -7.9e-05
0.124231 | -0.901318 | 0 | 0.124231 | -0.000186 | 0.000189 | 0.124231 | -0.901225 | 0 | 0.124231 | -0.000989 | -8.6e-05
0.127261 | -0.801055 | 0 | 0.127261 | -0.000265 | 0.000203 | 0.127261 | -0.80096 | 0 | 0.127261 | -0.000803 | -7.6e-05
0.130291 | -0.701041 | 0 | 0.130291 | -0.000279 | 0.000169 | 0.130291 | -0.700991 | 0 | 0.130291 | -0.000882 | -6.1e-05
0.133321 | -0.600843 | 0 | 0.133321 | -0.000322 | 0.000163 | 0.133321 | -0.600801 | 0 | 0.133321 | -0.001049 | -5.6e-05
0.136351 | -0.500722 | 0 | 0.136351 | -0.000372 | 0.000174 | 0.136351 | -0.50091 | 0 | 0.136351 | -0.000789 | -8.2e-05
0.139381 | -0.400603 | 0 | 0.139381 | -0.000329 | 0.000173 | 0.139381 | -0.400767 | 0 | 0.139381 | -0.000811 | -9.5e-05
0.142411 | -0.300834 | 0 | 0.142411 | -0.000515 | 0.000178 | 0.142411 | -0.300713 | 0 | 0.142411 | -0.001063 | -8e-05
0.145441 | -0.200269 | 0 | 0.145441 | -0.000443 | 0.000172 | 0.145441 | -0.200548 | 0 | 0.145441 | -0.000896 | -6.8e-05
0.148471 | -0.1004 | 0 | 0.148471 | -0.000315 | 0.000201 | 0.148471 | -0.100551 | 0 | 0.148471 | -0.000911 | -6.9e-05
0.151501 | -0.000899 | 0 | 0.151501 | -0.000539 | 0.000181 | 0.151501 | -0.001831 | 0 | 0.151501 | -0.001063 | -8.7e-05
0.154531 | 0.099218 | 0 | 0.154531 | -0.000479 | 0.000203 | 0.154531 | 0.098205 | 0 | 0.154531 | -0.000904 | -6.9e-05
0.157561 | 0.199571 | 0 | 0.157561 | -0.000343 | 0.000184 | 0.157561 | 0.198486 | 0 | 0.157561 | -0.001071 | -9.3e-05
0.160591 | 0.299323 | 0 | 0.160591 | -0.000486 | 0.000169 | 0.160591 | 0.298374 | 0 | 0.160591 | -0.000954 | -9e-05
0.163621 | 0.399525 | 0 | 0.163621 | -0.000494 | 0.00016 | 0.163621 | 0.398607 | 0 | 0.163621 | -0.000875 | -9.8e-05
0.166651 | 0.499887 | 0 | 0.166651 | -0.000358 | 0.000181 | 0.166651 | 0.498867 | 0 | 0.166651 | -0.001063 | -8.2e-05
0.169681 | 0.59994 | 0 | 0.169681 | -0.000539 | 0.000166 | 0.169681 | 0.598798 | 0 | 0.169681 | -0.001099 | -0.000107
0.172711 | 0.700181 | 0 | 0.172711 | -0.000293 | 0.00019 | 0.172711 | 0.698757 | 0 | 0.172711 | -0.000768 | -0.000122
0.175741 | 0.800512 | 0 | 0.175741 | -0.00035 | 0.000173 | 0.175741 | 0.79937 | 0 | 0.175741 | -0.001018 | -8.3e-05
0.178771 | 0.900378 | 0 | 0.178771 | -0.00035 | 0.000179 | 0.178771 | 0.899186 | 0 | 0.178771 | -0.001049 | -0.000101
0.181801 | 1.00039 | 0 | 0.181801 | -0.000322 | 0.000165 | 0.181801 | 0.99901 | 0 | 0.181801 | -0.000825 | -8.4e-05
0.184831 | 1.10013 | 0 | 0.184831 | -0.000372 | 0.000178 | 0.184831 | 1.09915 | 0 | 0.184831 | -0.001004 | -9.8e-05
0.187861 | 1.2006 | 0 | 0.187861 | -0.000472 | 0.000185 | 0.187861 | 1.1992 | 0 | 0.187861 | -0.000925 | -0.000103
0.190891 | 1.30074 | 2e-06 | 0.190891 | -0.000286 | 0.000153 | 0.190891 | 1.29938 | 2e-06 | 0.190891 | -0.001004 | -0.000101
0.193921 | 1.40069 | 1.9e-05 | 0.193921 | -0.0003 | 0.000172 | 0.193921 | 1.39929 | 1.9e-05 | 0.193921 | -0.000932 | -0.000108
0.196951 | 1.50082 | 6.8e-05 | 0.196951 | -0.000494 | 0.000145 | 0.196951 | 1.49947 | 6.8e-05 | 0.196951 | -0.000811 | -9.8e-05
0.200015 | -5.00558 | 0 | 0.200015 | 1.00027 | 0.000191 | 0.200015 | -5.00468 | 0 | 0.200015 | 0.999556 | 3e-05
0.203045 | -4.9057 | 0 | 0.203045 | 1.0003 | 0.000183 | 0.203046 | -4.90438 | 0 | 0.203046 | 0.999556 | 2e-05
0.206075 | -4.80547 | 0 | 0.206075 | 1.00048 | 0.000196 | 0.206076 | -4.80451 | 0 | 0.206076 | 0.999548 | 2.3e-05
0.209105 | -4.7055 | 0 | 0.209105 | 1.00045 | 0.000197 | 0.209106 | -4.70454 | 0 | 0.209106 | 0.999637 | 1.8e-05
0.212135 | -4.60541 | 0 | 0.212135 | 1.00034 | 0.00019 | 0.212136 | -4.60427 | 0 | 0.212136 | 0.999587 | -4e-06
0.215165 | -4.50524 | 0 | 0.215165 | 1.00033 | 0.00021 | 0.215166 | -4.50415 | 0 | 0.215166 | 0.99952 | 1.8e-05
0.218195 | -4.40505 | 0 | 0.218195 | 1.0005 | 0.000207 | 0.218196 | -4.40415 | 0 | 0.218196 | 0.999601 | 2.1e-05
0.221225 | -4.30496 | 0 | 0.221225 | 1.0005 | 0.000202 | 0.221226 | -4.30411 | 0 | 0.221226 | 0.999506 | 3.7e-05
0.224255 | -4.20496 | 0 | 0.224255 | 1.00025 | 0.000214 | 0.224256 | -4.20413 | 0 | 0.224256 | 0.999448 | 4e-05
0.227285 | -4.1046 | 0 | 0.227285 | 1.00048 | 0.00021 | 0.227286 | -4.10389 | 0 | 0.227286 | 0.999601 | 1.8e-05
0.230315 | -4.00461 | 0 | 0.230315 | 1.00052 | 0.000221 | 0.230316 | -4.00359 | 0 | 0.230316 | 0.999594 | 3.6e-05
0.233345 | -3.90445 | 0 | 0.233345 | 1.00033 | 0.000215 | 0.233346 | -3.90364 | 0 | 0.233346 | 0.999534 | 2e-05
0.236375 | -3.8046 | 0 | 0.236375 | 1.00032 | 0.000206 | 0.236376 | -3.80371 | 0 | 0.236376 | 0.999615 | 2.5e-05
0.239405 | -3.7043 | 0 | 0.239405 | 1.00033 | 0.000202 | 0.239406 | -3.70327 | 0 | 0.239406 | 0.999513 | 2.2e-05
0.242435 | -3.60397 | 0 | 0.242435 | 1.00038 | 0.00021 | 0.242436 | -3.60338 | 0 | 0.242436 | 0.999622 | 3.2e-05
0.245465 | -3.50438 | 0 | 0.245465 | 1.00035 | 0.0002 | 0.245466 | -3.50361 | 0 | 0.245466 | 0.999622 | 3e-05
0.248495 | -3.40409 | 0 | 0.248495 | 1.0003 | 0.000185 | 0.248496 | -3.40327 | 0 | 0.248496 | 0.999441 | 3.3e-05
0.251525 | -3.30367 | 0 | 0.251525 | 1.00029 | 0.0002 | 0.251526 | -3.30306 | 0 | 0.251526 | 0.999556 | 1.3e-05
0.254555 | -3.20392 | 0 | 0.254555 | 1.0005 | 0.000184 | 0.254556 | -3.20333 | 0 | 0.254556 | 0.999601 | 2.2e-05
0.257585 | -3.10378 | 0 | 0.257585 | 1.00029 | 0.000198 | 0.257586 | -3.10315 | 0 | 0.257586 | 0.999455 | 2e-05
0.260615 | -3.0034 | 0 | 0.260615 | 1.00021 | 0.000184 | 0.260616 | -3.0028 | 0 | 0.260616 | 0.999579 | 2.8e-05
0.263645 | -2.90337 | 0 | 0.263645 | 1.00038 | 0.000206 | 0.263646 | -2.90291 | 0 | 0.263646 | 0.999527 | 4e-06
0.266675 | -2.80338 | 0 | 0.266675 | 1.00033 | 0.000183 | 0.266676 | -2.80275 | 0 | 0.266676 | 0.999601 | 2.5e-05
0.269705 | -2.70326 | 0 | 0.269705 | 1.00038 | 0.000189 | 0.269706 | -2.7025 | 0 | 0.269706 | 0.999572 | 3.2e-05
0.272735 | -2.60282 | 0 | 0.272735 | 1.0003 | 0.000219 | 0.272736 | -2.60228 | 0 | 0.272736 | 0.999384 | 7.5e-05
0.275765 | -2.5029 | 0 | 0.275765 | 1.00035 | 0.000229 | 0.275766 | -2.50251 | 0 | 0.275766 | 0.999622 | 0.000392
0.278795 | -2.40292 | 0 | 0.278795 | 1.00045 | 0.000438 | 0.278796 | -2.40242 | 0 | 0.278796 | 0.999651 | 0.001794
0.281825 | -2.3026 | 0 | 0.281825 | 1.00036 | 0.001546 | 0.281826 | -2.30202 | 0 | 0.281826 | 0.999463 | 0.005096
0.284855 | -2.20261 | 0 | 0.284855 | 1.00024 | 0.004392 | 0.284856 | -2.20218 | 0 | 0.284856 | 0.999534 | 0.010368
0.287885 | -2.10254 | 0 | 0.287885 | 1.00052 | 0.009284 | 0.287886 | -2.10223 | 0 | 0.287886 | 0.999823 | 0.01723
0.290915 | -2.00222 | 0 | 0.290915 | 1.00064 | 0.015852 | 0.290916 | -2.00189 | 0 | 0.290916 | 0.999651 | 0.025167
0.293945 | -1.90233 | 0 | 0.293945 | 1.00043 | 0.023529 | 0.293946 | -1.90201 | 0 | 0.293946 | 0.999565 | 0.033716
0.296975 | -1.80224 | 0 | 0.296975 | 1.00048 | 0.031974 | 0.296976 | -1.80197 | 0 | 0.296976 | 0.999513 | 0.042707
0.300005 | -1.70187 | 0 | 0.300005 | 1.0005 | 0.040778 | 0.300006 | -1.70178 | 0 | 0.300006 | 0.999665 | 0.051812
0.303035 | -1.60209 | 0 | 0.303035 | 1.0005 | 0.04972 | 0.303036 | -1.60181 | 0 | 0.303036 | 0.999665 | 0.060831
0.306065 | -1.50192 | 0 | 0.306065 | 1.00044 | 0.05863 | 0.306066 | -1.5015 | 0 | 0.306066 | 0.999513 | 0.069439
0.309095 | -1.40164 | 0 | 0.309095 | 1.0006 | 0.067071 | 0.309096 | -1.40154 | 0 | 0.309096 | 0.999601 | 0.07728
0.312125 | -1.30141 | 0 | 0.312125 | 1.00038 | 0.074656 | 0.312126 | -1.3013 | 0 | 0.312126 | 0.999773 | 0.083886
0.315155 | -1.20156 | 0 | 0.315155 | 1.00045 | 0.080934 | 0.315156 | -1.20133 | 0 | 0.315156 | 0.999722 | 0.089114
0.318185 | -1.10137 | 0 | 0.318185 | 1.00043 | 0.085861 | 0.318186 | -1.10137 | 0 | 0.318186 | 0.999801 | 0.093173
0.321215 | -1.00129 | 0 | 0.321215 | 1.00045 | 0.089608 | 0.321216 | -1.00124 | 0 | 0.321216 | 0.99968 | 0.096309
0.324245 | -0.901289 | 0 | 0.324245 | 1.00054 | 0.092455 | 0.324246 | -0.901082 | 0 | 0.324246 | 0.999737 | 0.098735
0.327275 | -0.801063 | 0 | 0.327275 | 1.00042 | 0.094716 | 0.327276 | -0.801091 | 0 | 0.327276 | 0.99968 | 0.100691
0.330305 | -0.701027 | 0 | 0.330305 | 1.00055 | 0.096523 | 0.330306 | -0.700905 | 0 | 0.330306 | 0.999672 | 0.102261
0.333335 | -0.600893 | 0 | 0.333335 | 1.00046 | 0.09799 | 0.333336 | -0.601015 | 0 | 0.333336 | 0.999513 | 0.103546
0.336365 | -0.500722 | 0 | 0.336365 | 1.0004 | 0.099223 | 0.336366 | -0.500867 | 0 | 0.336366 | 0.999658 | 0.104653
0.339395 | -0.400646 | 0 | 0.339395 | 1.00052 | 0.100248 | 0.339396 | -0.400538 | 0 | 0.339396 | 0.999484 | 0.105582
0.342425 | -0.300605 | 0 | 0.342425 | 1.00052 | 0.101163 | 0.342426 | -0.300577 | 0 | 0.342426 | 0.999491 | 0.106403
0.345455 | -0.200233 | 0 | 0.345455 | 1.0004 | 0.101952 | 0.345456 | -0.200598 | 0 | 0.345456 | 0.999629 | 0.107088
0.348485 | -0.100293 | 0 | 0.348485 | 1.00035 | 0.102618 | 0.348486 | -0.100422 | 0 | 0.348486 | 0.99952 | 0.107676
0.351515 | -0.000749 | 0 | 0.351515 | 1.00043 | 0.103231 | 0.351516 | -0.001609 | 0 | 0.351516 | 0.999455 | 0.108222
0.354545 | 0.099404 | 0 | 0.354545 | 1.00039 | 0.103797 | 0.354546 | 0.09824 | 0 | 0.354546 | 0.999601 | 0.108731
0.357575 | 0.199506 | 0 | 0.357575 | 1.0005 | 0.104274 | 0.357576 | 0.198603 | 0 | 0.357576 | 0.999477 | 0.109177
0.360605 | 0.299351 | 0 | 0.360605 | 1.0003 | 0.104748 | 0.360606 | 0.298374 | 0 | 0.360606 | 0.999622 | 0.109583
0.363635 | 0.399656 | 0 | 0.363635 | 1.00047 | 0.105146 | 0.363636 | 0.398607 | 0 | 0.363636 | 0.999629 | 0.109943
0.366665 | 0.500038 | 0 | 0.366665 | 1.0005 | 0.105512 | 0.366666 | 0.498853 | 0 | 0.366666 | 0.999651 | 0.110261
0.369695 | 0.599918 | 0 | 0.369695 | 1.0003 | 0.105895 | 0.369696 | 0.598648 | 0 | 0.369696 | 0.999672 | 0.110575
0.372725 | 0.700059 | 0 | 0.372725 | 1.00038 | 0.106208 | 0.372726 | 0.698929 | 0 | 0.372726 | 0.999651 | 0.11084
0.375755 | 0.800519 | 0 | 0.375755 | 1.00053 | 0.106499 | 0.375756 | 0.799363 | 0 | 0.375756 | 0.999527 | 0.111098
0.378785 | 0.900314 | 0 | 0.378785 | 1.0004 | 0.106814 | 0.378786 | 0.898979 | 0 | 0.378786 | 0.999801 | 0.111364
0.381815 | 1.00034 | 0 | 0.381815 | 1.0005 | 0.107087 | 0.381816 | 0.999038 | 0 | 0.381816 | 0.99968 | 0.111583
0.384845 | 1.10031 | 0 | 0.384845 | 1.00038 | 0.107324 | 0.384846 | 1.09903 | 0 | 0.384846 | 0.999579 | 0.111801
0.387875 | 1.20069 | 0 | 0.387875 | 1.00043 | 0.107558 | 0.387876 | 1.19908 | 0 | 0.387876 | 0.999601 | 0.112006
0.390905 | 1.30074 | 0 | 0.390905 | 1.00048 | 0.107782 | 0.390906 | 1.29959 | 0 | 0.390906 | 0.999665 | 0.112206
0.393935 | 1.40061 | 0 | 0.393935 | 1.0003 | 0.107996 | 0.393936 | 1.3991 | 0 | 0.393936 | 0.999565 | 0.112347
0.396965 | 1.5008 | 0 | 0.396965 | 1.00025 | 0.10818 | 0.396966 | 1.49954 | 0 | 0.396966 | 0.999541 | 0.112509
0.400029 | -5.00566 | 0 | 0.400029 | 2.00161 | 0.000239 | 0.40003 | -5.00472 | 0 | 0.40003 | 2.00048 | 1.3e-05
0.403059 | -4.90559 | 0 | 0.403059 | 2.00169 | 0.00023 | 0.40306 | -4.90451 | 0 | 0.40306 | 2.00056 | 3e-05
0.406089 | -4.80562 | 0 | 0.406089 | 2.00164 | 0.000229 | 0.40609 | -4.80464 | 0 | 0.40609 | 2.00061 | -7e-06
0.409119 | -4.70556 | 0 | 0.409119 | 2.00152 | 0.000219 | 0.40912 | -4.70456 | 0 | 0.40912 | 2.00056 | 1.3e-05
0.412149 | -4.6054 | 0 | 0.412149 | 2.00164 | 0.000222 | 0.41215 | -4.60421 | 0 | 0.41215 | 2.00049 | -2e-06
0.415179 | -4.5053 | 0 | 0.415179 | 2.00167 | 0.000233 | 0.41518 | -4.50444 | 0 | 0.41518 | 2.00053 | 1.3e-05
0.418209 | -4.40521 | 0 | 0.418209 | 2.00149 | 0.000215 | 0.41821 | -4.40422 | 0 | 0.41821 | 2.00052 | -3e-06
0.421239 | -4.30491 | 0 | 0.421239 | 2.00158 | 0.000222 | 0.42124 | -4.304 | 0 | 0.42124 | 2.00046 | 1e-05
0.424269 | -4.20502 | 0 | 0.424269 | 2.0016 | 0.000233 | 0.42427 | -4.20419 | 0 | 0.42427 | 2.00063 | 7e-06
0.427299 | -4.10486 | 0 | 0.427299 | 2.00163 | 0.000226 | 0.4273 | -4.1038 | 0 | 0.4273 | 2.00043 | -6e-06
0.430329 | -4.00463 | 0 | 0.430329 | 2.00149 | 0.000235 | 0.43033 | -4.00368 | 0 | 0.43033 | 2.0004 | -3e-06
0.433359 | -3.90443 | 0 | 0.433359 | 2.00145 | 0.000212 | 0.43336 | -3.90359 | 0 | 0.43336 | 2.00067 | 1.7e-05
0.436389 | -3.80459 | 0 | 0.436389 | 2.00164 | 0.000229 | 0.43639 | -3.80377 | 0 | 0.43639 | 2.00042 | 2e-06
0.439419 | -3.70424 | 0 | 0.439419 | 2.00156 | 0.00022 | 0.43942 | -3.70345 | 0 | 0.43942 | 2.00042 | -3e-06
0.442449 | -3.60397 | 0 | 0.442449 | 2.00145 | 0.000226 | 0.44245 | -3.60332 | 0 | 0.44245 | 2.00074 | -1.1e-05
0.445479 | -3.50415 | 0 | 0.445479 | 2.00177 | 0.000235 | 0.44548 | -3.50336 | 0 | 0.44548 | 2.0005 | -3.2e-05
0.448509 | -3.40389 | 0 | 0.448509 | 2.0017 | 0.000229 | 0.44851 | -3.40322 | 0 | 0.44851 | 2.00037 | -1.4e-05
0.451539 | -3.30375 | 0 | 0.451539 | 2.00142 | 0.000213 | 0.45154 | -3.3032 | 0 | 0.45154 | 2.00061 | -7e-06
0.454569 | -3.20401 | 0 | 0.454569 | 2.00167 | 0.000216 | 0.45457 | -3.20313 | 0 | 0.45457 | 2.00053 | 1.6e-05
0.457599 | -3.10367 | 0 | 0.457599 | 2.00164 | 0.000237 | 0.4576 | -3.10301 | 0 | 0.4576 | 2.00048 | -1e-06
0.460629 | -3.00339 | 0 | 0.460629 | 2.00156 | 0.00022 | 0.46063 | -3.00276 | 0 | 0.46063 | 2.00046 | -2e-06
0.463659 | -2.90355 | 0 | 0.463659 | 2.00162 | 0.000224 | 0.46366 | -2.90282 | 0 | 0.46366 | 2.00061 | 0
0.466689 | -2.80319 | 0 | 0.466689 | 2.00161 | 0.000226 | 0.46669 | -2.80277 | 0 | 0.46669 | 2.00041 | 4e-06
0.469719 | -2.70312 | 0 | 0.469719 | 2.00172 | 0.000233 | 0.46972 | -2.7026 | 0 | 0.46972 | 2.00049 | 1.4e-05
0.472749 | -2.60285 | 0 | 0.472749 | 2.00169 | 0.000244 | 0.47275 | -2.60234 | 0 | 0.47275 | 2.00048 | 0.000182
0.475779 | -2.50318 | 0 | 0.475779 | 2.00151 | 0.000339 | 0.47578 | -2.50269 | 0 | 0.47578 | 2.00056 | 0.000958
0.478809 | -2.40294 | 0 | 0.478809 | 2.00164 | 0.000901 | 0.47881 | -2.40242 | 0 | 0.47881 | 2.00042 | 0.003343
0.481839 | -2.30259 | 0 | 0.481839 | 2.00168 | 0.002941 | 0.48184 | -2.30198 | 0 | 0.48184 | 2.00053 | 0.007883
0.484869 | -2.20258 | 0 | 0.484869 | 2.00153 | 0.007131 | 0.48487 | -2.20232 | 0 | 0.48487 | 2.00066 | 0.014314
0.487899 | -2.10265 | 0 | 0.487899 | 2.00176 | 0.013319 | 0.4879 | -2.10218 | 0 | 0.4879 | 2.00048 | 0.022133
0.490929 | -2.0023 | 0 | 0.490929 | 2.00145 | 0.020961 | 0.49093 | -2.00179 | 0 | 0.49093 | 2.00059 | 0.030898
0.493959 | -1.90228 | 0 | 0.493959 | 2.0016 | 0.02955 | 0.49396 | -1.90203 | 0 | 0.49396 | 2.00061 | 0.040231
0.496989 | -1.80236 | 0 | 0.496989 | 2.00168 | 0.038733 | 0.49699 | -1.80195 | 0 | 0.49699 | 2.00053 | 0.049957
0.500019 | -1.70203 | 0 | 0.500019 | 2.00143 | 0.048358 | 0.50002 | -1.70173 | 0 | 0.50002 | 2.00042 | 0.059909
0.503049 | -1.60203 | 0 | 0.503049 | 2.00153 | 0.058134 | 0.50305 | -1.60169 | 0 | 0.50305 | 2.00061 | 0.069934
0.506079 | -1.50169 | 0 | 0.506079 | 2.00176 | 0.068035 | 0.50608 | -1.5015 | 0 | 0.50608 | 2.00064 | 0.080005
0.509109 | -1.4017 | 0 | 0.509109 | 2.00164 | 0.077919 | 0.50911 | -1.40162 | 0 | 0.50911 | 2.00065 | 0.090003
0.512139 | -1.30147 | 0 | 0.512139 | 2.0016 | 0.08774 | 0.51214 | -1.3011 | 0 | 0.51214 | 2.00059 | 0.099931
0.515169 | -1.20127 | 0 | 0.515169 | 2.00173 | 0.097445 | 0.51517 | -1.20133 | 0 | 0.51517 | 2.00043 | 0.109638
0.518199 | -1.10127 | 0 | 0.518199 | 2.00165 | 0.107005 | 0.5182 | -1.10137 | 0 | 0.5182 | 2.00058 | 0.119186
0.521229 | -1.00142 | 0 | 0.521229 | 2.0016 | 0.116308 | 0.52123 | -1.00111 | 0 | 0.52123 | 2.00049 | 0.128506
0.524259 | -0.901339 | 0 | 0.524259 | 2.0015 | 0.125325 | 0.52426 | -0.90121 | 0 | 0.52426 | 2.00055 | 0.13742
0.527289 | -0.800967 | 0 | 0.527289 | 2.00172 | 0.133949 | 0.52729 | -0.801084 | 0 | 0.52729 | 2.00056 | 0.145908
0.530319 | -0.700927 | 0 | 0.530319 | 2.00162 | 0.14197 | 0.53032 | -0.70092 | 0 | 0.53032 | 2.00058 | 0.153803
0.533349 | -0.600929 | 0 | 0.533349 | 2.00144 | 0.149213 | 0.53335 | -0.600972 | 0 | 0.53335 | 2.00051 | 0.160788
0.536379 | -0.500853 | 0 | 0.536379 | 2.00162 | 0.15546 | 0.53638 | -0.500715 | 0 | 0.53638 | 2.00046 | 0.166776
0.539409 | -0.400589 | 0 | 0.539409 | 2.00165 | 0.160639 | 0.53941 | -0.400414 | 0 | 0.53941 | 2.00038 | 0.171729
0.542439 | -0.300605 | 0 | 0.542439 | 2.00161 | 0.164791 | 0.54244 | -0.300834 | 0 | 0.54244 | 2.00046 | 0.175718
0.545469 | -0.200434 | 0 | 0.545469 | 2.00166 | 0.168166 | 0.54547 | -0.200555 | 0 | 0.54547 | 2.0007 | 0.178909
0.548499 | -0.100358 | 0 | 0.548499 | 2.00173 | 0.17088 | 0.5485 | -0.1004 | 0 | 0.5485 | 2.00033 | 0.181548
0.551529 | -0.00067 | 0 | 0.551529 | 2.00148 | 0.173119 | 0.55153 | -0.001795 | 0 | 0.55153 | 2.00061 | 0.183633
0.554559 | 0.099297 | 0 | 0.554559 | 2.0017 | 0.175006 | 0.55456 | 0.098219 | 0 | 0.55456 | 2.00067 | 0.185453
0.557589 | 0.199506 | 0 | 0.557589 | 2.00169 | 0.176636 | 0.55759 | 0.198536 | 0 | 0.55759 | 2.00038 | 0.186973
0.560619 | 0.299351 | 0 | 0.560619 | 2.00162 | 0.178032 | 0.56062 | 0.298345 | 0 | 0.56062 | 2.00054 | 0.188277
0.563649 | 0.399663 | 0 | 0.563649 | 2.00164 | 0.179245 | 0.56365 | 0.398526 | 0 | 0.56365 | 2.00077 | 0.189417
0.566679 | 0.499902 | 0 | 0.566679 | 2.00163 | 0.180368 | 0.56668 | 0.498831 | 0 | 0.56668 | 2.00058 | 0.190413
0.569709 | 0.599761 | 0 | 0.569709 | 2.00152 | 0.181345 | 0.56971 | 0.598733 | 0 | 0.56971 | 2.00053 | 0.191305
0.572739 | 0.700152 | 0 | 0.572739 | 2.00164 | 0.182219 | 0.57274 | 0.698979 | 0 | 0.57274 | 2.00057 | 0.192102
0.575769 | 0.800564 | 0 | 0.575769 | 2.00174 | 0.183021 | 0.57577 | 0.799241 | 0 | 0.57577 | 2.00059 | 0.192839
0.578799 | 0.9003 | 0 | 0.578799 | 2.00166 | 0.183765 | 0.5788 | 0.899186 | 0 | 0.5788 | 2.00058 | 0.193506
0.581829 | 1.00037 | 0 | 0.581829 | 2.00161 | 0.184474 | 0.58183 | 0.999267 | 0 | 0.58183 | 2.00041 | 0.194117
0.584859 | 1.10025 | 0 | 0.584859 | 2.00163 | 0.185087 | 0.58486 | 1.09908 | 0 | 0.58486 | 2.0005 | 0.19466
0.587889 | 1.20047 | 0 | 0.587889 | 2.00156 | 0.185658 | 0.58789 | 1.19926 | 0 | 0.58789 | 2.00055 | 0.195151
0.590919 | 1.30099 | 0 | 0.590919 | 2.00166 | 0.18622 | 0.59092 | 1.29949 | 0 | 0.59092 | 2.00041 | 0.195646
0.593949 | 1.4006 | 0 | 0.593949 | 2.00172 | 0.186715 | 0.59395 | 1.39936 | 0 | 0.59395 | 2.00048 | 0.196074
0.596979 | 1.5009 | 0 | 0.596979 | 2.00166 | 0.187215 | 0.59698 | 1.49945 | 0 | 0.59698 | 2.00048 | 0.196472
0.600043 | -5.00588 | 0 | 0.600043 | 3.00289 | 0.000255 | 0.600044 | -5.00468 | 0 | 0.600044 | 3.00152 | 1.5e-05
0.603074 | -4.90561 | 0 | 0.603074 | 3.00275 | 0.000234 | 0.603075 | -4.90455 | 0 | 0.603075 | 3.00148 | 2.8e-05
0.606104 | -4.80567 | 0 | 0.606104 | 3.00271 | 0.000273 | 0.606105 | -4.80456 | 0 | 0.606105 | 3.00141 | 1.7e-05
0.609134 | -4.7055 | 0 | 0.609134 | 3.00273 | 0.000269 | 0.609135 | -4.70435 | 0 | 0.609135 | 3.00142 | -4e-06
0.612164 | -4.6053 | 0 | 0.612164 | 3.00287 | 0.000262 | 0.612165 | -4.60418 | 0 | 0.612165 | 3.00137 | 4e-06
0.615194 | -4.5054 | 0 | 0.615194 | 3.00266 | 0.000255 | 0.615195 | -4.50444 | 0 | 0.615195 | 3.00144 | 1.2e-05
0.618224 | -4.40521 | 0 | 0.618224 | 3.00256 | 0.000227 | 0.618225 | -4.40412 | 0 | 0.618225 | 3.00129 | -2.5e-05
0.621254 | -4.30481 | 0 | 0.621254 | 3.00284 | 0.000228 | 0.621255 | -4.30383 | 0 | 0.621255 | 3.00133 | -2.2e-05
0.624284 | -4.20499 | 0 | 0.624284 | 3.00267 | 0.000238 | 0.624285 | -4.20415 | 0 | 0.624285 | 3.00133 | -4e-06
0.627314 | -4.1048 | 0 | 0.627314 | 3.00286 | 0.000241 | 0.627315 | -4.10388 | 0 | 0.627315 | 3.00133 | -1e-06
0.630344 | -4.00459 | 0 | 0.630344 | 3.00274 | 0.00024 | 0.630345 | -4.00363 | 0 | 0.630345 | 3.00136 | -5e-06
0.633374 | -3.90444 | 0 | 0.633374 | 3.00273 | 0.00024 | 0.633375 | -3.90353 | 0 | 0.633375 | 3.0013 | -9e-06
0.636404 | -3.80449 | 0 | 0.636404 | 3.00275 | 0.000229 | 0.636405 | -3.80372 | 0 | 0.636405 | 3.00143 | 9e-06
0.639434 | -3.70435 | 0 | 0.639434 | 3.00266 | 0.000222 | 0.639435 | -3.70358 | 0 | 0.639435 | 3.0014 | -4e-06
0.642464 | -3.60408 | 0 | 0.642464 | 3.00274 | 0.000229 | 0.642465 | -3.60326 | 0 | 0.642465 | 3.00146 | -2.2e-05
0.645494 | -3.50424 | 0 | 0.645494 | 3.0029 | 0.000229 | 0.645495 | -3.50335 | 0 | 0.645495 | 3.0013 | -2.8e-05
0.648524 | -3.40399 | 0 | 0.648524 | 3.00289 | 0.000238 | 0.648525 | -3.40324 | 0 | 0.648525 | 3.00156 | -1.8e-05
0.651554 | -3.30384 | 0 | 0.651554 | 3.00284 | 0.00023 | 0.651555 | -3.30325 | 0 | 0.651555 | 3.00151 | -2.1e-05
0.654584 | -3.20376 | 0 | 0.654584 | 3.00287 | 0.000255 | 0.654585 | -3.20322 | 0 | 0.654585 | 3.0013 | -9e-06
0.657614 | -3.10364 | 0 | 0.657614 | 3.00271 | 0.000218 | 0.657615 | -3.10314 | 0 | 0.657615 | 3.00161 | -3e-06
0.660644 | -3.00343 | 0 | 0.660644 | 3.00281 | 0.000217 | 0.660645 | -3.00287 | 0 | 0.660645 | 3.00153 | 1e-05
0.663674 | -2.90351 | 0 | 0.663674 | 3.00291 | 0.000222 | 0.663675 | -2.90303 | 0 | 0.663675 | 3.00139 | -2.4e-05
0.666704 | -2.80335 | 0 | 0.666704 | 3.00278 | 0.000214 | 0.666705 | -2.80275 | 0 | 0.666705 | 3.00148 | -2.1e-05
0.669734 | -2.70315 | 0 | 0.669734 | 3.00278 | 0.000249 | 0.669735 | -2.7024 | 0 | 0.669735 | 3.00146 | 3.8e-05
0.672764 | -2.60278 | 0 | 0.672764 | 3.00268 | 0.000243 | 0.672765 | -2.60247 | 0 | 0.672765 | 3.00141 | 0.000379
0.675794 | -2.50322 | 0 | 0.675794 | 3.00276 | 0.00048 | 0.675795 | -2.50257 | 0 | 0.675795 | 3.00143 | 0.00174
0.678824 | -2.40274 | 0 | 0.678824 | 3.0029 | 0.001583 | 0.678825 | -2.40222 | 0 | 0.678825 | 3.00133 | 0.004999
0.681854 | -2.3024 | 0 | 0.681854 | 3.00274 | 0.004574 | 0.681855 | -2.302 | 0 | 0.681855 | 3.00132 | 0.010436
0.684884 | -2.20268 | 0 | 0.684884 | 3.00271 | 0.009817 | 0.684885 | -2.20213 | 0 | 0.684885 | 3.00141 | 0.017576
0.687914 | -2.10262 | 0 | 0.687914 | 3.0028 | 0.016877 | 0.687915 | -2.10213 | 0 | 0.687915 | 3.00126 | 0.025972
0.690944 | -2.00211 | 0 | 0.690944 | 3.0027 | 0.0252 | 0.690945 | -2.00185 | 0 | 0.690945 | 3.00137 | 0.035157
0.693974 | -1.90232 | 0 | 0.693974 | 3.00276 | 0.034312 | 0.693975 | -1.90205 | 0 | 0.693975 | 3.00164 | 0.044868
0.697004 | -1.80213 | 0 | 0.697004 | 3.00289 | 0.043925 | 0.697005 | -1.80185 | 0 | 0.697005 | 3.00142 | 0.054907
0.700034 | -1.70203 | 0 | 0.700034 | 3.00285 | 0.05386 | 0.700035 | -1.70185 | 0 | 0.700035 | 3.00133 | 0.065145
0.703064 | -1.602 | 0 | 0.703064 | 3.00284 | 0.063956 | 0.703065 | -1.60161 | 0 | 0.703065 | 3.00137 | 0.075437
0.706094 | -1.50156 | 0 | 0.706094 | 3.00278 | 0.074141 | 0.706095 | -1.50173 | 0 | 0.706095 | 3.00143 | 0.08576
0.709124 | -1.40183 | 0 | 0.709124 | 3.0027 | 0.08429 | 0.709125 | -1.40164 | 0 | 0.709125 | 3.00151 | 0.096059
0.712154 | -1.30146 | 0 | 0.712154 | 3.00292 | 0.094395 | 0.712155 | -1.30115 | 0 | 0.712155 | 3.00133 | 0.106273
0.715184 | -1.20136 | 0 | 0.715184 | 3.00284 | 0.104378 | 0.715185 | -1.2015 | 0 | 0.715185 | 3.00147 | 0.116309
0.718214 | -1.10147 | 0 | 0.718214 | 3.00263 | 0.114242 | 0.718215 | -1.10132 | 0 | 0.718215 | 3.00155 | 0.126261
0.721244 | -1.00135 | 0 | 0.721244 | 3.00306 | 0.123948 | 0.721245 | -1.0011 | 0 | 0.721245 | 3.00133 | 0.136052
0.724274 | -0.901268 | 0 | 0.724274 | 3.00289 | 0.133417 | 0.724275 | -0.901225 | 0 | 0.724275 | 3.00146 | 0.145586
0.727304 | -0.801134 | 0 | 0.727304 | 3.00278 | 0.142727 | 0.727305 | -0.801084 | 0 | 0.727305 | 3.00165 | 0.154958
0.730334 | -0.700977 | 0 | 0.730334 | 3.003 | 0.151756 | 0.730335 | -0.70087 | 0 | 0.730335 | 3.00141 | 0.16414
0.733364 | -0.601015 | 0 | 0.733364 | 3.00289 | 0.160539 | 0.733365 | -0.600779 | 0 | 0.733365 | 3.00142 | 0.172988
0.736394 | -0.500779 | 0 | 0.736394 | 3.00279 | 0.169093 | 0.736395 | -0.500629 | 0 | 0.736395 | 3.00141 | 0.181613
0.739424 | -0.400445 | 0 | 0.739424 | 3.00284 | 0.177297 | 0.739425 | -0.400589 | 0 | 0.739425 | 3.00138 | 0.189914
0.742454 | -0.30057 | 0 | 0.742454 | 3.00273 | 0.185064 | 0.742455 | -0.300806 | 0 | 0.742455 | 3.00148 | 0.197833
0.745484 | -0.200305 | 0 | 0.745484 | 3.0028 | 0.192408 | 0.745485 | -0.200298 | 0 | 0.745485 | 3.00134 | 0.205324
0.748514 | -0.100248 | 0 | 0.748514 | 3.00293 | 0.199098 | 0.748515 | -0.100443 | 0 | 0.748515 | 3.00126 | 0.212287
0.751544 | -0.000713 | 0 | 0.751544 | 3.00264 | 0.205022 | 0.751545 | -0.001874 | 0 | 0.751545 | 3.0015 | 0.218517
0.754574 | 0.099182 | 0 | 0.754574 | 3.00268 | 0.21016 | 0.754575 | 0.098419 | 0 | 0.754575 | 3.00138 | 0.223976
0.757604 | 0.199673 | 0 | 0.757604 | 3.00297 | 0.214501 | 0.757605 | 0.198574 | 0 | 0.757605 | 3.00138 | 0.228634
0.760634 | 0.299473 | 0 | 0.760634 | 3.0028 | 0.218126 | 0.760635 | 0.298331 | 0 | 0.760635 | 3.00143 | 0.232501
0.763664 | 0.399613 | 0 | 0.763664 | 3.00278 | 0.221173 | 0.763665 | 0.398505 | 0 | 0.763665 | 3.0014 | 0.235722
0.766694 | 0.500031 | 0 | 0.766694 | 3.0027 | 0.223747 | 0.766695 | 0.498853 | 0 | 0.766695 | 3.00133 | 0.238408
0.769724 | 0.599875 | 0 | 0.769724 | 3.00287 | 0.225942 | 0.769725 | 0.598705 | 0 | 0.769725 | 3.00147 | 0.240621
0.772754 | 0.700095 | 0 | 0.772754 | 3.00284 | 0.227823 | 0.772755 | 0.698929 | 0 | 0.772755 | 3.00133 | 0.242536
0.775784 | 0.800362 | 0 | 0.775784 | 3.00271 | 0.229513 | 0.775785 | 0.799191 | 0 | 0.775785 | 3.00142 | 0.244165
0.778814 | 0.9003 | 0 | 0.778814 | 3.00289 | 0.230998 | 0.778815 | 0.899179 | 0 | 0.778815 | 3.00145 | 0.245613
0.781844 | 1.00043 | 0 | 0.781844 | 3.00295 | 0.232315 | 0.781845 | 0.999188 | 0 | 0.781845 | 3.00142 | 0.246856
0.784874 | 1.10028 | 0 | 0.784874 | 3.00276 | 0.233522 | 0.784875 | 1.09889 | 0 | 0.784875 | 3.00141 | 0.247986
0.787904 | 1.20054 | 0 | 0.787904 | 3.00278 | 0.234635 | 0.787905 | 1.19939 | 0 | 0.787905 | 3.00141 | 0.248999
0.790934 | 1.30086 | 0 | 0.790934 | 3.00273 | 0.235646 | 0.790935 | 1.29953 | 0 | 0.790935 | 3.00142 | 0.249893
0.793964 | 1.40075 | 0 | 0.793964 | 3.00281 | 0.236578 | 0.793965 | 1.39943 | 0 | 0.793965 | 3.00139 | 0.250715
0.796994 | 1.5009 | 0 | 0.796994 | 3.00291 | 0.237441 | 0.796995 | 1.49946 | 0 | 0.796995 | 3.00146 | 0.251491
0.800058 | -5.00583 | 0 | 0.800058 | 4.00352 | 0.000262 | 0.800059 | -5.00464 | 0 | 0.800059 | 4.00203 | 3.6e-05
0.803088 | -4.9056 | 0 | 0.803088 | 4.00368 | 0.000261 | 0.803089 | -4.90459 | 0 | 0.803089 | 4.00192 | 2.4e-05
0.806118 | -4.80567 | 0 | 0.806118 | 4.00348 | 0.000235 | 0.806119 | -4.80445 | 0 | 0.806119 | 4.00188 | 4e-05
0.809148 | -4.7055 | 0 | 0.809148 | 4.00348 | 0.000235 | 0.809149 | -4.70428 | 0 | 0.809149 | 4.00205 | 1.2e-05
0.812178 | -4.60528 | 0 | 0.812178 | 4.00372 | 0.000254 | 0.812179 | -4.60431 | 0 | 0.812179 | 4.00189 | 1.5e-05
0.815208 | -4.50546 | 0 | 0.815208 | 4.00361 | 0.00027 | 0.815209 | -4.50439 | 0 | 0.815209 | 4.00197 | 8e-06
0.818238 | -4.40518 | 0 | 0.818238 | 4.00361 | 0.00027 | 0.818239 | -4.40399 | 0 | 0.818239 | 4.00187 | 1.3e-05
0.821268 | -4.30471 | 0 | 0.821268 | 4.00369 | 0.000252 | 0.821269 | -4.30395 | 0 | 0.821269 | 4.002 | 1e-06
0.824298 | -4.20518 | 0 | 0.824298 | 4.00356 | 0.000252 | 0.824299 | -4.20418 | 0 | 0.824299 | 4.00202 | 0
0.827328 | -4.10483 | 0 | 0.827328 | 4.00363 | 0.000259 | 0.827329 | -4.10379 | 0 | 0.827329 | 4.00177 | 1.1e-05
0.830358 | -4.00448 | 0 | 0.830358 | 4.00375 | 0.000268 | 0.830359 | -4.00368 | 0 | 0.830359 | 4.00194 | 1.4e-05
0.833388 | -3.90443 | 0 | 0.833388 | 4.00346 | 0.000218 | 0.833389 | -3.90359 | 0 | 0.833389 | 4.0021 | -6e-06
0.836418 | -3.80461 | 0 | 0.836418 | 4.00365 | 0.000214 | 0.836419 | -3.80372 | 0 | 0.836419 | 4.00206 | 2.3e-05
0.839448 | -3.70425 | 0 | 0.839448 | 4.00376 | 0.000232 | 0.839449 | -3.70353 | 0 | 0.839449 | 4.00209 | 0
0.842478 | -3.60402 | 0 | 0.842478 | 4.00356 | 0.000236 | 0.842479 | -3.60333 | 0 | 0.842479 | 4.00209 | 2.4e-05
0.845508 | -3.50418 | 0 | 0.845508 | 4.00359 | 0.000252 | 0.845509 | -3.50363 | 0 | 0.845509 | 4.00206 | 1e-05
0.848538 | -3.40407 | 0 | 0.848538 | 4.00363 | 0.000253 | 0.848539 | -3.40329 | 0 | 0.848539 | 4.00204 | -1.7e-05
0.851568 | -3.30388 | 0 | 0.851568 | 4.00368 | 0.00024 | 0.851569 | -3.30307 | 0 | 0.851569 | 4.00208 | 8e-06
0.854598 | -3.2038 | 0 | 0.854598 | 4.00358 | 0.000233 | 0.854599 | -3.20315 | 0 | 0.854599 | 4.00201 | 4e-06
0.857628 | -3.10368 | 0 | 0.857628 | 4.00351 | 0.000244 | 0.857629 | -3.10305 | 0 | 0.857629 | 4.00212 | 1.4e-05
0.860658 | -3.00345 | 0 | 0.860658 | 4.00364 | 0.000245 | 0.860659 | -3.00271 | 0 | 0.860659 | 4.002 | 7e-06
0.863688 | -2.90352 | 0 | 0.863688 | 4.00376 | 0.000229 | 0.863689 | -2.90281 | 0 | 0.863689 | 4.00189 | 1e-06
0.866718 | -2.80327 | 0 | 0.866718 | 4.00361 | 0.000235 | 0.866719 | -2.80268 | 0 | 0.866719 | 4.00203 | 1.1e-05
0.869748 | -2.70307 | 0 | 0.869748 | 4.00345 | 0.000238 | 0.869749 | -2.70255 | 0 | 0.869749 | 4.00191 | 0.000162
0.872778 | -2.60292 | 0 | 0.872778 | 4.0037 | 0.000315 | 0.872779 | -2.60243 | 0 | 0.872779 | 4.00186 | 0.000734
0.875808 | -2.50303 | 0 | 0.875808 | 4.00356 | 0.000771 | 0.875809 | -2.50259 | 0 | 0.875809 | 4.00195 | 0.002658
0.878838 | -2.40277 | 0 | 0.878838 | 4.0036 | 0.002507 | 0.878839 | -2.40237 | 0 | 0.878839 | 4.00195 | 0.006654
0.881868 | -2.30258 | 0 | 0.881868 | 4.00351 | 0.006439 | 0.881869 | -2.30219 | 0 | 0.881869 | 4.00202 | 0.012732
0.884898 | -2.20271 | 0 | 0.884898 | 4.0037 | 0.012464 | 0.884899 | -2.20217 | 0 | 0.884899 | 4.00206 | 0.020373
0.887928 | -2.1025 | 0 | 0.887928 | 4.00377 | 0.020191 | 0.887929 | -2.10223 | 0 | 0.887929 | 4.00219 | 0.029152
0.890958 | -2.00221 | 0 | 0.890958 | 4.00356 | 0.028994 | 0.890959 | -2.00199 | 0 | 0.890959 | 4.00206 | 0.038618
0.893988 | -1.90232 | 0 | 0.893988 | 4.00362 | 0.038395 | 0.893989 | -1.90189 | 0 | 0.893989 | 4.00218 | 0.048517
0.897018 | -1.80218 | 0 | 0.897018 | 4.00373 | 0.048301 | 0.897019 | -1.8019 | 0 | 0.897019 | 4.00203 | 0.058732
0.900048 | -1.70211 | 0 | 0.900048 | 4.00376 | 0.058454 | 0.900049 | -1.70186 | 0 | 0.900049 | 4.00214 | 0.069118
0.903078 | -1.60207 | 0 | 0.903078 | 4.0038 | 0.068665 | 0.903079 | -1.60182 | 0 | 0.903079 | 4.00209 | 0.079523
0.906108 | -1.50168 | 0 | 0.906108 | 4.00367 | 0.078972 | 0.906109 | -1.50159 | 0 | 0.906109 | 4.00198 | 0.089937
0.909138 | -1.40166 | 0 | 0.909138 | 4.00366 | 0.089216 | 0.909139 | -1.4015 | 0 | 0.909139 | 4.00219 | 0.100306
0.912168 | -1.30133 | 0 | 0.912168 | 4.00369 | 0.099419 | 0.912169 | -1.30111 | 0 | 0.912169 | 4.00205 | 0.110586
0.915198 | -1.2013 | 0 | 0.915198 | 4.00363 | 0.109475 | 0.915199 | -1.20154 | 0 | 0.915199 | 4.00197 | 0.120725
0.918228 | -1.10141 | 0 | 0.918228 | 4.00356 | 0.119391 | 0.918229 | -1.10124 | 0 | 0.918229 | 4.00199 | 0.130776
0.921258 | -1.00121 | 0 | 0.921258 | 4.00376 | 0.129185 | 0.921259 | -1.00101 | 0 | 0.921259 | 4.00208 | 0.140633
0.924288 | -0.901246 | 0 | 0.924288 | 4.00359 | 0.138745 | 0.924289 | -0.901232 | 0 | 0.924289 | 4.00206 | 0.150296
0.927318 | -0.80122 | 0 | 0.927318 | 4.00361 | 0.148157 | 0.927319 | -0.80101 | 0 | 0.927319 | 4.00205 | 0.159805
0.930348 | -0.700884 | 0 | 0.930348 | 4.00368 | 0.157366 | 0.930349 | -0.700791 | 0 | 0.930349 | 4.00192 | 0.169117
0.933378 | -0.600843 | 0 | 0.933378 | 4.00363 | 0.166303 | 0.933379 | -0.600808 | 0 | 0.933379 | 4.00203 | 0.178214
0.936408 | -0.500736 | 0 | 0.936408 | 4.00354 | 0.175053 | 0.936409 | -0.500844 | 0 | 0.936409 | 4.00218 | 0.187101
0.939438 | -0.400589 | 0 | 0.939438 | 4.00358 | 0.183531 | 0.939439 | -0.400681 | 0 | 0.939439 | 4.00185 | 0.195723
0.942468 | -0.30062 | 0 | 0.942468 | 4.00358 | 0.191736 | 0.942469 | -0.300584 | 0 | 0.942469 | 4.00205 | 0.204139
0.945498 | -0.200298 | 0 | 0.945498 | 4.00368 | 0.199707 | 0.945499 | -0.200326 | 0 | 0.945499 | 4.0022 | 0.212274
0.948528 | -0.100286 | 0 | 0.948528 | 4.00368 | 0.207352 | 0.948529 | -0.100565 | 0 | 0.948529 | 4.00216 | 0.22016
0.951558 | -0.000892 | 0 | 0.951558 | 4.00388 | 0.214626 | 0.951559 | -0.001962 | 0 | 0.951559 | 4.00203 | 0.227659
0.954588 | 0.099339 | 0 | 0.954588 | 4.00392 | 0.221527 | 0.954589 | 0.098333 | 0 | 0.954589 | 4.002 | 0.234937
0.957618 | 0.19963 | 0 | 0.957618 | 4.00374 | 0.228032 | 0.957619 | 0.198457 | 0 | 0.957619 | 4.00214 | 0.241883
0.960648 | 0.299337 | 0 | 0.960648 | 4.00362 | 0.233996 | 0.960649 | 0.298281 | 0 | 0.960649 | 4.00218 | 0.248385
0.963678 | 0.399592 | 0 | 0.963678 | 4.00388 | 0.239374 | 0.963679 | 0.398564 | 0 | 0.963679 | 4.00199 | 0.254399
0.966708 | 0.500038 | 0 | 0.966708 | 4.00371 | 0.244103 | 0.966709 | 0.498946 | 0 | 0.966709 | 4.00208 | 0.259865
0.969738 | 0.599833 | 0 | 0.969738 | 4.00364 | 0.248208 | 0.969739 | 0.598862 | 0 | 0.969739 | 4.00208 | 0.264667
0.972768 | 0.70013 | 0 | 0.972768 | 4.00386 | 0.25175 | 0.972769 | 0.698814 | 0 | 0.972769 | 4.002 | 0.268796
0.975798 | 0.800376 | 0 | 0.975798 | 4.00367 | 0.254801 | 0.975799 | 0.799227 | 0 | 0.975799 | 4.00207 | 0.272344
0.978828 | 0.900393 | 0 | 0.978828 | 4.00361 | 0.257437 | 0.978829 | 0.899315 | 0 | 0.978829 | 4.00198 | 0.27532
0.981858 | 1.0005 | 0 | 0.981858 | 4.00365 | 0.259748 | 0.981859 | 0.999296 | 0 | 0.981859 | 4.002 | 0.277871
0.984888 | 1.10014 | 0 | 0.984888 | 4.00356 | 0.261808 | 0.984889 | 1.0991 | 0 | 0.984889 | 4.00202 | 0.280033
0.987918 | 1.20056 | 0 | 0.987918 | 4.00371 | 0.263666 | 0.987919 | 1.1993 | 0 | 0.987919 | 4.00193 | 0.281903
0.990948 | 1.30096 | 0 | 0.990948 | 4.00368 | 0.265321 | 0.990949 | 1.29958 | 0 | 0.990949 | 4.00197 | 0.283549
0.993978 | 1.40077 | 0 | 0.993978 | 4.00358 | 0.266802 | 0.993979 | 1.39925 | 0 | 0.993979 | 4.00215 | 0.284987
0.997008 | 1.50095 | 0 | 0.997008 | 4.00369 | 0.268174 | 0.997009 | 1.49957 | 0 | 0.997009 | 4.0019 | 0.286283
1.00007 | -5.00593 | 0 | 1.00007 | 5.00481 | 0.000244 | 1.00007 | -5.00461 | 0 | 1.00007 | 5.00275 | 1.9e-05
1.0031 | -4.90565 | 0 | 1.0031 | 5.00494 | 0.000236 | 1.0031 | -4.90446 | 0 | 1.0031 | 5.00274 | 1.2e-05
1.00613 | -4.80569 | 0 | 1.00613 | 5.00471 | 0.000238 | 1.00613 | -4.80444 | 0 | 1.00613 | 5.0028 | 1.6e-05
1.00916 | -4.70542 | 0 | 1.00916 | 5.00478 | 0.000239 | 1.00916 | -4.70433 | 0 | 1.00916 | 5.00277 | 4.3e-05
1.01219 | -4.60521 | 0 | 1.01219 | 5.00468 | 0.00022 | 1.01219 | -4.60435 | 0 | 1.01219 | 5.00268 | 1.4e-05
1.01522 | -4.50534 | 0 | 1.01522 | 5.00472 | 0.000225 | 1.01522 | -4.50413 | 0 | 1.01522 | 5.00272 | 1.3e-05
1.01825 | -4.40509 | 0 | 1.01825 | 5.00473 | 0.000213 | 1.01825 | -4.40412 | 0 | 1.01825 | 5.00282 | 2e-05
1.02128 | -4.30477 | 0 | 1.02128 | 5.0047 | 0.000222 | 1.02128 | -4.30401 | 0 | 1.02128 | 5.00272 | 2e-06
1.02431 | -4.20518 | 0 | 1.02431 | 5.00468 | 0.000219 | 1.02431 | -4.20406 | 0 | 1.02431 | 5.00272 | 1.1e-05
1.02734 | -4.1046 | 0 | 1.02734 | 5.00492 | 0.000208 | 1.02734 | -4.10386 | 0 | 1.02734 | 5.00279 | -1.5e-05
1.03037 | -4.00453 | 0 | 1.03037 | 5.00463 | 0.000203 | 1.03037 | -4.00365 | 0 | 1.03037 | 5.00284 | -8e-06
1.0334 | -3.90451 | 0 | 1.0334 | 5.00459 | 0.000187 | 1.0334 | -3.90361 | 0 | 1.0334 | 5.00283 | -7e-06
1.03643 | -3.80446 | 0 | 1.03643 | 5.00483 | 0.000183 | 1.03643 | -3.8037 | 0 | 1.03643 | 5.0027 | -9e-06
1.03946 | -3.70436 | 0 | 1.03946 | 5.0047 | 0.000199 | 1.03946 | -3.70344 | 0 | 1.03946 | 5.00284 | -1.4e-05
1.04249 | -3.60409 | 0 | 1.04249 | 5.0047 | 0.000207 | 1.04249 | -3.60327 | 0 | 1.04249 | 5.00272 | -4e-06
1.04552 | -3.50424 | 0 | 1.04552 | 5.00471 | 0.000218 | 1.04552 | -3.50357 | 0 | 1.04552 | 5.0027 | 8e-06
1.04855 | -3.404 | 0 | 1.04855 | 5.00473 | 0.000203 | 1.04855 | -3.40332 | 0 | 1.04855 | 5.00285 | 3e-06
1.05158 | -3.30384 | 0 | 1.05158 | 5.00472 | 0.000204 | 1.05158 | -3.30315 | 0 | 1.05158 | 5.00279 | 3e-06
1.05461 | -3.2039 | 0 | 1.05461 | 5.00472 | 0.000212 | 1.05461 | -3.20332 | 0 | 1.05461 | 5.00269 | 1e-05
1.05764 | -3.1038 | 0 | 1.05764 | 5.00472 | 0.00021 | 1.05764 | -3.1031 | 0 | 1.05764 | 5.00267 | 8e-06
1.06067 | -3.00343 | 0 | 1.06067 | 5.00468 | 0.000208 | 1.06067 | -3.00276 | 0 | 1.06067 | 5.0028 | 2.5e-05
1.0637 | -2.90341 | 0 | 1.0637 | 5.00474 | 0.000222 | 1.0637 | -2.90303 | 0 | 1.0637 | 5.00282 | 1.9e-05
1.06673 | -2.80346 | 0 | 1.06673 | 5.00474 | 0.000193 | 1.06673 | -2.80297 | 0 | 1.06673 | 5.00294 | 7.5e-05
1.06976 | -2.70307 | 0 | 1.06976 | 5.00479 | 0.000215 | 1.06976 | -2.70263 | 0 | 1.06976 | 5.00268 | 0.000291
1.07279 | -2.60276 | 0 | 1.07279 | 5.00478 | 0.000357 | 1.07279 | -2.60219 | 0 | 1.07279 | 5.00287 | 0.001227
1.07582 | -2.50303 | 0 | 1.07582 | 5.00471 | 0.001143 | 1.07582 | -2.50256 | 0 | 1.07582 | 5.00295 | 0.003721
1.07885 | -2.40285 | 0 | 1.07885 | 5.00469 | 0.003581 | 1.07885 | -2.4025 | 0 | 1.07885 | 5.00274 | 0.008331
1.08188 | -2.30259 | 0 | 1.08188 | 5.00479 | 0.008309 | 1.08188 | -2.30212 | 0 | 1.08188 | 5.00277 | 0.014933
1.08491 | -2.20238 | 0 | 1.08491 | 5.00465 | 0.015021 | 1.08491 | -2.20225 | 0 | 1.08491 | 5.00291 | 0.022948
1.08794 | -2.10252 | 0 | 1.08794 | 5.00481 | 0.023184 | 1.08794 | -2.10219 | 0 | 1.08794 | 5.00283 | 0.031994
1.09097 | -2.00235 | 0 | 1.09097 | 5.00476 | 0.032344 | 1.09097 | -2.00183 | 0 | 1.09097 | 5.00287 | 0.041669
1.094 | -1.90228 | 0 | 1.094 | 5.00482 | 0.042005 | 1.094 | -1.90202 | 0 | 1.094 | 5.00272 | 0.051737
1.09703 | -1.80209 | 0 | 1.09703 | 5.00473 | 0.05209 | 1.09703 | -1.80199 | 0 | 1.09703 | 5.00289 | 0.062053
1.10006 | -1.70206 | 0 | 1.10006 | 5.00474 | 0.062349 | 1.10006 | -1.7016 | 0 | 1.10006 | 5.00297 | 0.072482
1.10309 | -1.60204 | 0 | 1.10309 | 5.0048 | 0.07266 | 1.10309 | -1.60189 | 0 | 1.10309 | 5.00284 | 0.082928
1.10612 | -1.5018 | 0 | 1.10612 | 5.00477 | 0.083005 | 1.10612 | -1.50164 | 0 | 1.10612 | 5.00274 | 0.093394
1.10915 | -1.40172 | 0 | 1.10915 | 5.00467 | 0.093298 | 1.10915 | -1.40138 | 0 | 1.10915 | 5.0029 | 0.103799
1.11218 | -1.30135 | 0 | 1.11218 | 5.00468 | 0.103492 | 1.11218 | -1.30124 | 0 | 1.11218 | 5.00271 | 0.114084
1.11521 | -1.20153 | 0 | 1.11521 | 5.00481 | 0.113532 | 1.11521 | -1.20156 | 0 | 1.11521 | 5.00278 | 0.124196
1.11824 | -1.10137 | 0 | 1.11824 | 5.00465 | 0.123492 | 1.11824 | -1.10125 | 0 | 1.11824 | 5.0028 | 0.134224
1.12127 | -1.00111 | 0 | 1.12127 | 5.00456 | 0.133242 | 1.12127 | -1.0012 | 0 | 1.12127 | 5.00286 | 0.144078
1.1243 | -0.901396 | 0 | 1.1243 | 5.00481 | 0.142812 | 1.1243 | -0.901282 | 0 | 1.1243 | 5.00275 | 0.153744
1.12733 | -0.801206 | 0 | 1.12733 | 5.00472 | 0.152208 | 1.12733 | -0.80107 | 0 | 1.12733 | 5.00269 | 0.163252
1.13036 | -0.700884 | 0 | 1.13036 | 5.00479 | 0.161386 | 1.13036 | -0.700848 | 0 | 1.13036 | 5.00279 | 0.172559
1.13339 | -0.600929 | 0 | 1.13339 | 5.00461 | 0.170336 | 1.13339 | -0.600944 | 0 | 1.13339 | 5.00298 | 0.181647
1.13642 | -0.500896 | 0 | 1.13642 | 5.00486 | 0.179105 | 1.13642 | -0.500793 | 0 | 1.13642 | 5.00292 | 0.190552
1.13945 | -0.400631 | 0 | 1.13945 | 5.00476 | 0.187655 | 1.13945 | -0.400624 | 0 | 1.13945 | 5.00291 | 0.199278
1.14248 | -0.300562 | 0 | 1.14248 | 5.00465 | 0.195924 | 1.14248 | -0.300691 | 0 | 1.14248 | 5.0029 | 0.207739
1.14551 | -0.200248 | 0 | 1.14551 | 5.00471 | 0.203993 | 1.14551 | -0.200441 | 0 | 1.14551 | 5.00293 | 0.216
1.14854 | -0.100408 | 0 | 1.14854 | 5.00481 | 0.211777 | 1.14854 | -0.100436 | 0 | 1.14854 | 5.00283 | 0.224064
1.15157 | -0.000813 | 0 | 1.15157 | 5.00479 | 0.219295 | 1.15157 | -0.001731 | 0 | 1.15157 | 5.00295 | 0.231754
1.1546 | 0.099318 | 0 | 1.1546 | 5.00485 | 0.226551 | 1.1546 | 0.09834 | 0 | 1.1546 | 5.00284 | 0.239277
1.15763 | 0.199578 | 0 | 1.15763 | 5.00473 | 0.233549 | 1.15763 | 0.198603 | 0 | 1.15763 | 5.00289 | 0.246627
1.16066 | 0.299387 | 0 | 1.16066 | 5.00479 | 0.240213 | 1.16066 | 0.298252 | 0 | 1.16066 | 5.00287 | 0.253673
1.16369 | 0.399728 | 0 | 1.16369 | 5.00485 | 0.246541 | 1.16369 | 0.398505 | 0 | 1.16369 | 5.00281 | 0.26046
1.16672 | 0.500052 | 0 | 1.16672 | 5.00464 | 0.252431 | 1.16672 | 0.498974 | 0 | 1.16672 | 5.00284 | 0.266946
1.16975 | 0.599897 | 0 | 1.16975 | 5.00465 | 0.257904 | 1.16975 | 0.598683 | 0 | 1.16975 | 5.00272 | 0.27306
1.17278 | 0.700052 | 0 | 1.17278 | 5.00484 | 0.262914 | 1.17278 | 0.698864 | 0 | 1.17278 | 5.00273 | 0.278836
1.17581 | 0.800412 | 0 | 1.17581 | 5.00453 | 0.26735 | 1.17581 | 0.799298 | 0 | 1.17581 | 5.003 | 0.28416
1.17884 | 0.900357 | 0 | 1.17884 | 5.00466 | 0.271298 | 1.17884 | 0.899208 | 0 | 1.17884 | 5.00283 | 0.288989
1.18187 | 1.00037 | 0 | 1.18187 | 5.00476 | 0.274781 | 1.18187 | 0.999124 | 0 | 1.18187 | 5.00289 | 0.293286
1.1849 | 1.1002 | 0 | 1.1849 | 5.00463 | 0.277848 | 1.1849 | 1.09911 | 0 | 1.1849 | 5.00285 | 0.297031
1.18793 | 1.20061 | 0 | 1.18793 | 5.00479 | 0.28058 | 1.18793 | 1.19916 | 0 | 1.18793 | 5.00289 | 0.300305
1.19096 | 1.30091 | 0 | 1.19096 | 5.00485 | 0.283004 | 1.19096 | 1.29948 | 0 | 1.19096 | 5.00276 | 0.303133
1.19399 | 1.40066 | 0 | 1.19399 | 5.00482 | 0.285181 | 1.19399 | 1.3993 | 0 | 1.19399 | 5.00294 | 0.305595
1.19702 | 1.50093 | 0 | 1.19702 | 5.00502 | 0.287158 | 1.19702 | 1.49964 | 0 | 1.19702 | 5.00284 | 0.307686
1.20009 | -5.00589 | 0 | 1.20009 | 6.00587 | 0.000235 | 1.20009 | -5.00463 | 0 | 1.20009 | 6.00374 | 5.6e-05
1.20312 | -4.90555 | 0 | 1.20312 | 6.00595 | 0.000243 | 1.20312 | -4.90441 | 0 | 1.20312 | 6.00377 | 3.5e-05
1.20615 | -4.8057 | 0 | 1.20615 | 6.00596 | 0.000216 | 1.20615 | -4.80455 | 0 | 1.20615 | 6.00371 | 4e-05
1.20918 | -4.70549 | 0 | 1.20918 | 6.00587 | 0.000212 | 1.20918 | -4.70446 | 0 | 1.20918 | 6.00359 | 9e-06
1.21221 | -4.60531 | 0 | 1.21221 | 6.00589 | 0.000217 | 1.21221 | -4.60418 | 0 | 1.21221 | 6.00367 | -1e-05
1.21524 | -4.50541 | 0 | 1.21524 | 6.0059 | 0.000223 | 1.21524 | -4.50424 | 0 | 1.21524 | 6.00389 | -1e-06
1.21827 | -4.40515 | 0 | 1.21827 | 6.00595 | 0.000206 | 1.21827 | -4.40418 | 0 | 1.21827 | 6.00368 | 2.1e-05
1.2213 | -4.30499 | 0 | 1.2213 | 6.00592 | 0.000216 | 1.2213 | -4.30415 | 0 | 1.2213 | 6.00361 | 1.1e-05
1.22433 | -4.205 | 0 | 1.22433 | 6.00574 | 0.000197 | 1.22433 | -4.20406 | 0 | 1.22433 | 6.00374 | 1.5e-05
1.22736 | -4.10471 | 0 | 1.22736 | 6.00591 | 0.000192 | 1.22736 | -4.10394 | 0 | 1.22736 | 6.00374 | 1e-06
1.23039 | -4.00477 | 0 | 1.23039 | 6.00615 | 0.000196 | 1.23039 | -4.00376 | 0 | 1.23039 | 6.00371 | -1.3e-05
1.23342 | -3.9046 | 0 | 1.23342 | 6.00588 | 0.000192 | 1.23342 | -3.90363 | 0 | 1.23342 | 6.00366 | -2.1e-05
1.23645 | -3.8045 | 0 | 1.23645 | 6.00585 | 0.000172 | 1.23645 | -3.80374 | 0 | 1.23645 | 6.00374 | -1.9e-05
1.23948 | -3.70447 | 0 | 1.23948 | 6.0059 | 0.000202 | 1.23948 | -3.70343 | 0 | 1.23948 | 6.00379 | -9e-06
1.24251 | -3.60413 | 0 | 1.24251 | 6.00604 | 0.00019 | 1.24251 | -3.60343 | 0 | 1.24251 | 6.00368 | -1e-05
1.24554 | -3.50424 | 0 | 1.24554 | 6.00597 | 0.000184 | 1.24554 | -3.50339 | 0 | 1.24554 | 6.00369 | -3.1e-05
1.24857 | -3.40404 | 0 | 1.24857 | 6.00581 | 0.000197 | 1.24857 | -3.40309 | 0 | 1.24857 | 6.00381 | -7e-06
1.2516 | -3.30389 | 0 | 1.2516 | 6.00602 | 0.000197 | 1.2516 | -3.30296 | 0 | 1.2516 | 6.00373 | -2.1e-05
1.25463 | -3.20402 | 0 | 1.25463 | 6.00615 | 0.000183 | 1.25463 | -3.20323 | 0 | 1.25463 | 6.00369 | -1.2e-05
1.25766 | -3.10388 | 0 | 1.25766 | 6.00592 | 0.000196 | 1.25766 | -3.10303 | 0 | 1.25766 | 6.00375 | -2.2e-05
1.26069 | -3.00329 | 0 | 1.26069 | 6.00595 | 0.000172 | 1.26069 | -3.00273 | 0 | 1.26069 | 6.00374 | 6e-06
1.26372 | -2.90351 | 0 | 1.26372 | 6.00591 | 0.000195 | 1.26372 | -2.90289 | 0 | 1.26372 | 6.00379 | 4e-06
1.26675 | -2.80331 | 0 | 1.26675 | 6.00603 | 0.000172 | 1.26675 | -2.80274 | 0 | 1.26675 | 6.00363 | 0.000112
1.26978 | -2.70306 | 0 | 1.26978 | 6.00596 | 0.000246 | 1.26978 | -2.70252 | 0 | 1.26978 | 6.00364 | 0.000497
1.27281 | -2.60289 | 0 | 1.27281 | 6.00574 | 0.000514 | 1.27281 | -2.60229 | 0 | 1.27281 | 6.00378 | 0.001793
1.27584 | -2.50317 | 0 | 1.27584 | 6.00595 | 0.001716 | 1.27584 | -2.50273 | 0 | 1.27584 | 6.0037 | 0.00487
1.27887 | -2.40281 | 0 | 1.27887 | 6.00622 | 0.00483 | 1.27887 | -2.40259 | 0 | 1.27887 | 6.00372 | 0.010022
1.2819 | -2.30253 | 0 | 1.2819 | 6.00581 | 0.010246 | 1.2819 | -2.30212 | 0 | 1.2819 | 6.00377 | 0.017011
1.28493 | -2.20255 | 0 | 1.28493 | 6.00577 | 0.01748 | 1.28493 | -2.20236 | 0 | 1.28493 | 6.00376 | 0.025352
1.28796 | -2.10263 | 0 | 1.28796 | 6.00599 | 0.026037 | 1.28796 | -2.10226 | 0 | 1.28796 | 6.00365 | 0.034651
1.29099 | -2.00234 | 0 | 1.29099 | 6.00599 | 0.035426 | 1.29099 | -2.00197 | 0 | 1.29099 | 6.00378 | 0.04451
1.29402 | -1.90234 | 0 | 1.29402 | 6.00597 | 0.045285 | 1.29402 | -1.90212 | 0 | 1.29402 | 6.00364 | 0.054686
1.29705 | -1.80239 | 0 | 1.29705 | 6.00589 | 0.055479 | 1.29705 | -1.80197 | 0 | 1.29705 | 6.00362 | 0.06512
1.30008 | -1.70219 | 0 | 1.30008 | 6.00591 | 0.065818 | 1.30008 | -1.70171 | 0 | 1.30008 | 6.00383 | 0.075649
1.30311 | -1.60201 | 0 | 1.30311 | 6.00612 | 0.076175 | 1.30311 | -1.60166 | 0 | 1.30311 | 6.00374 | 0.086142
1.30614 | -1.50192 | 0 | 1.30614 | 6.00599 | 0.086573 | 1.30614 | -1.50159 | 0 | 1.30614 | 6.00369 | 0.096625
1.30917 | -1.40171 | 0 | 1.30917 | 6.00587 | 0.096865 | 1.30917 | -1.40145 | 0 | 1.30917 | 6.00377 | 0.106986
1.3122 | -1.30137 | 0 | 1.3122 | 6.00594 | 0.107077 | 1.3122 | -1.3013 | 0 | 1.3122 | 6.00372 | 0.11725
1.31523 | -1.20141 | 0 | 1.31523 | 6.00609 | 0.11706 | 1.31523 | -1.20124 | 0 | 1.31523 | 6.00369 | 0.127356
1.31826 | -1.10139 | 0 | 1.31826 | 6.00598 | 0.126938 | 1.31826 | -1.10127 | 0 | 1.31826 | 6.00383 | 0.13727
1.32129 | -1.00132 | 0 | 1.32129 | 6.00601 | 0.136635 | 1.32129 | -1.00124 | 0 | 1.32129 | 6.00358 | 0.147073
1.32432 | -0.901425 | 0 | 1.32432 | 6.00594 | 0.146152 | 1.32432 | -0.901074 | 0 | 1.32432 | 6.00387 | 0.156648
1.32735 | -0.801055 | 0 | 1.32735 | 6.006 | 0.155476 | 1.32735 | -0.801098 | 0 | 1.32735 | 6.00382 | 0.166084
1.33038 | -0.70087 | 0 | 1.33038 | 6.00612 | 0.164627 | 1.33038 | -0.701034 | 0 | 1.33038 | 6.00372 | 0.175335
1.33341 | -0.601087 | 0 | 1.33341 | 6.00604 | 0.173554 | 1.33341 | -0.600972 | 0 | 1.33341 | 6.00364 | 0.184342
1.33644 | -0.500629 | 0 | 1.33644 | 6.00585 | 0.182245 | 1.33644 | -0.500743 | 0 | 1.33644 | 6.00369 | 0.193191
1.33947 | -0.400624 | 0 | 1.33947 | 6.00591 | 0.190742 | 1.33947 | -0.400553 | 0 | 1.33947 | 6.00387 | 0.201836
1.3425 | -0.300777 | 0 | 1.3425 | 6.00605 | 0.199004 | 1.3425 | -0.300784 | 0 | 1.3425 | 6.00369 | 0.210237
1.34553 | -0.200377 | 0 | 1.34553 | 6.00598 | 0.207067 | 1.34553 | -0.200484 | 0 | 1.34553 | 6.0036 | 0.218467
1.34856 | -0.10035 | 0 | 1.34856 | 6.00597 | 0.214903 | 1.34856 | -0.100515 | 0 | 1.34856 | 6.00378 | 0.226513
1.35159 | -0.000784 | 0 | 1.35159 | 6.00587 | 0.222474 | 1.35159 | -0.001674 | 0 | 1.35159 | 6.00385 | 0.234228
1.35462 | 0.099247 | 0 | 1.35462 | 6.00611 | 0.22982 | 1.35462 | 0.09819 | 0 | 1.35462 | 6.00366 | 0.241822
1.35765 | 0.199456 | 0 | 1.35765 | 6.00594 | 0.236933 | 1.35765 | 0.198529 | 0 | 1.35765 | 6.00371 | 0.24922
1.36068 | 0.299408 | 0 | 1.36068 | 6.00582 | 0.243818 | 1.36068 | 0.298488 | 0 | 1.36068 | 6.00378 | 0.256344
1.36371 | 0.399714 | 0 | 1.36371 | 6.006 | 0.250426 | 1.36371 | 0.398636 | 0 | 1.36371 | 6.00364 | 0.263302
1.36674 | 0.499859 | 0 | 1.36674 | 6.0061 | 0.256737 | 1.36674 | 0.498831 | 0 | 1.36674 | 6.00377 | 0.270024
1.36977 | 0.599818 | 0 | 1.36977 | 6.00595 | 0.262758 | 1.36977 | 0.598619 | 0 | 1.36977 | 6.00367 | 0.276452
1.3728 | 0.700209 | 0 | 1.3728 | 6.00591 | 0.268443 | 1.3728 | 0.699117 | 0 | 1.3728 | 6.00379 | 0.282691
1.37583 | 0.800498 | 0 | 1.37583 | 6.00596 | 0.273765 | 1.37583 | 0.799334 | 0 | 1.37583 | 6.00384 | 0.288618
1.37886 | 0.9003 | 0 | 1.37886 | 6.00598 | 0.278661 | 1.37886 | 0.899057 | 0 | 1.37886 | 6.00364 | 0.294227
1.38189 | 1.0003 | 0 | 1.38189 | 6.00612 | 0.283157 | 1.38189 | 0.999274 | 0 | 1.38189 | 6.00377 | 0.299531
1.38492 | 1.10037 | 0 | 1.38492 | 6.00579 | 0.287202 | 1.38492 | 1.09903 | 0 | 1.38492 | 6.00392 | 0.304455
1.38795 | 1.20052 | 0 | 1.38795 | 6.00603 | 0.290827 | 1.38795 | 1.19932 | 0 | 1.38795 | 6.00374 | 0.308988
1.39098 | 1.30075 | 0 | 1.39098 | 6.00604 | 0.294075 | 1.39098 | 1.29957 | 0 | 1.39098 | 6.00383 | 0.313038
1.39401 | 1.40068 | 0 | 1.39401 | 6.00597 | 0.296972 | 1.39401 | 1.39936 | 0 | 1.39401 | 6.00377 | 0.316656
1.39704 | 1.50098 | 0 | 1.39704 | 6.00602 | 0.29958 | 1.39704 | 1.49948 | 0 | 1.39704 | 6.00379 | 0.319812
1.4001 | -5.00594 | 0 | 1.4001 | 7.00683 | 0.00024 | 1.4001 | -5.00475 | 0 | 1.4001 | 7.00428 | 5.9e-05
1.40313 | -4.90569 | 0 | 1.40313 | 7.00676 | 0.000238 | 1.40313 | -4.90455 | 0 | 1.40313 | 7.00428 | 5.7e-05
1.40616 | -4.80576 | 0 | 1.40616 | 7.00672 | 0.00024 | 1.40616 | -4.8045 | 0 | 1.40616 | 7.00435 | 4.8e-05
1.40919 | -4.70545 | 0 | 1.40919 | 7.00677 | 0.000234 | 1.40919 | -4.70443 | 0 | 1.40919 | 7.0044 | 3.5e-05
1.41222 | -4.60532 | 0 | 1.41222 | 7.0068 | 0.000251 | 1.41222 | -4.60425 | 0 | 1.41222 | 7.00426 | 3e-05
1.41525 | -4.50543 | 0 | 1.41525 | 7.00671 | 0.000237 | 1.41525 | -4.50424 | 0 | 1.41525 | 7.00435 | 2.1e-05
1.41828 | -4.40511 | 0 | 1.41828 | 7.00686 | 0.000239 | 1.41828 | -4.4041 | 0 | 1.41828 | 7.00416 | 2.4e-05
1.42131 | -4.30505 | 0 | 1.42131 | 7.00689 | 0.000216 | 1.42131 | -4.30398 | 0 | 1.42131 | 7.00441 | 2.4e-05
1.42434 | -4.20506 | 0 | 1.42434 | 7.00685 | 0.000203 | 1.42434 | -4.204 | 0 | 1.42434 | 7.00428 | 3.5e-05
1.42737 | -4.10483 | 0 | 1.42737 | 7.00692 | 0.000207 | 1.42737 | -4.10382 | 0 | 1.42737 | 7.00423 | 4.6e-05
1.4304 | -4.00468 | 0 | 1.4304 | 7.00681 | 0.000201 | 1.4304 | -4.00366 | 0 | 1.4304 | 7.00438 | 4.4e-05
1.43343 | -3.90441 | 0 | 1.43343 | 7.00671 | 0.000204 | 1.43343 | -3.90351 | 0 | 1.43343 | 7.00439 | 2.2e-05
1.43646 | -3.80456 | 0 | 1.43646 | 7.00698 | 0.000217 | 1.43646 | -3.80371 | 0 | 1.43646 | 7.00423 | 3.1e-05
1.43949 | -3.70437 | 0 | 1.43949 | 7.00685 | 0.000192 | 1.43949 | -3.70356 | 0 | 1.43949 | 7.00426 | 2.8e-05
1.44252 | -3.60413 | 0 | 1.44252 | 7.00675 | 0.000169 | 1.44252 | -3.60333 | 0 | 1.44252 | 7.00432 | 2.3e-05
1.44555 | -3.50421 | 0 | 1.44555 | 7.00697 | 0.0002 | 1.44555 | -3.50349 | 0 | 1.44555 | 7.00429 | 2.6e-05
1.44858 | -3.40409 | 0 | 1.44858 | 7.00689 | 0.000202 | 1.44858 | -3.40327 | 0 | 1.44858 | 7.00427 | 3.8e-05
1.45161 | -3.30379 | 0 | 1.45161 | 7.00678 | 0.000196 | 1.45161 | -3.30314 | 0 | 1.45161 | 7.00416 | 2.2e-05
1.45464 | -3.20391 | 0 | 1.45464 | 7.00673 | 0.00019 | 1.45464 | -3.20319 | 0 | 1.45464 | 7.00429 | 4.1e-05
1.45767 | -3.10377 | 0 | 1.45767 | 7.00678 | 0.000203 | 1.45767 | -3.10317 | 0 | 1.45767 | 7.00439 | 4e-05
1.4607 | -3.00344 | 0 | 1.4607 | 7.00678 | 0.000203 | 1.4607 | -3.00279 | 0 | 1.4607 | 7.00412 | 1.7e-05
1.46373 | -2.90356 | 0 | 1.46373 | 7.00688 | 0.000194 | 1.46373 | -2.90277 | 0 | 1.46373 | 7.0043 | 4.8e-05
1.46676 | -2.80331 | 0 | 1.46676 | 7.00671 | 0.000216 | 1.46676 | -2.8028 | 0 | 1.46676 | 7.00449 | 0.000201
1.46979 | -2.70324 | 0 | 1.46979 | 7.00686 | 0.000321 | 1.46979 | -2.70272 | 0 | 1.46979 | 7.00441 | 0.000793
1.47282 | -2.60297 | 0 | 1.47282 | 7.00694 | 0.000797 | 1.47282 | -2.60241 | 0 | 1.47282 | 7.00413 | 0.00251
1.47585 | -2.50306 | 0 | 1.47585 | 7.00671 | 0.002482 | 1.47585 | -2.50261 | 0 | 1.47585 | 7.0043 | 0.006056
1.47888 | -2.40285 | 0 | 1.47888 | 7.00679 | 0.006259 | 1.47888 | -2.40237 | 0 | 1.47888 | 7.0044 | 0.011698
1.48191 | -2.30261 | 0 | 1.48191 | 7.00692 | 0.012255 | 1.48191 | -2.30205 | 0 | 1.48191 | 7.00438 | 0.019091
1.48494 | -2.20267 | 0 | 1.48494 | 7.00696 | 0.019931 | 1.48494 | -2.20241 | 0 | 1.48494 | 7.00428 | 0.027695
1.48797 | -2.10254 | 0 | 1.48797 | 7.0069 | 0.028778 | 1.48797 | -2.10218 | 0 | 1.48797 | 7.00434 | 0.037153
1.491 | -2.00231 | 0 | 1.491 | 7.00676 | 0.038351 | 1.491 | -2.00181 | 0 | 1.491 | 7.00436 | 0.047142
1.49403 | -1.9023 | 0 | 1.49403 | 7.00701 | 0.048356 | 1.49403 | -1.90212 | 0 | 1.49403 | 7.00427 | 0.057421
1.49706 | -1.80246 | 0 | 1.49706 | 7.00691 | 0.058632 | 1.49706 | -1.80187 | 0 | 1.49706 | 7.00433 | 0.067844
1.50009 | -1.70205 | 0 | 1.50009 | 7.00677 | 0.069015 | 1.50009 | -1.70155 | 0 | 1.50009 | 7.00432 | 0.078371
1.50312 | -1.60197 | 0 | 1.50312 | 7.00684 | 0.079399 | 1.50312 | -1.6018 | 0 | 1.50312 | 7.00432 | 0.088839
1.50615 | -1.50185 | 0 | 1.50615 | 7.00698 | 0.08976 | 1.50615 | -1.50156 | 0 | 1.50615 | 7.00441 | 0.099257
1.50918 | -1.40172 | 0 | 1.50918 | 7.00684 | 0.100016 | 1.50918 | -1.40152 | 0 | 1.50918 | 7.00423 | 0.109547
1.51221 | -1.30125 | 0 | 1.51221 | 7.00693 | 0.110155 | 1.51221 | -1.30117 | 0 | 1.51221 | 7.00427 | 0.119742
1.51524 | -1.20141 | 0 | 1.51524 | 7.0067 | 0.120104 | 1.51524 | -1.20132 | 0 | 1.51524 | 7.00444 | 0.129745
1.51827 | -1.10124 | 0 | 1.51827 | 7.00697 | 0.129923 | 1.51827 | -1.10141 | 0 | 1.51827 | 7.00423 | 0.139587
1.5213 | -1.00128 | 0 | 1.5213 | 7.00695 | 0.13956 | 1.5213 | -1.00129 | 0 | 1.5213 | 7.00422 | 0.149264
1.52433 | -0.901332 | 0 | 1.52433 | 7.00668 | 0.148963 | 1.52433 | -0.901132 | 0 | 1.52433 | 7.00446 | 0.158745
1.52736 | -0.801003 | 0 | 1.52736 | 7.00681 | 0.15821 | 1.52736 | -0.801134 | 0 | 1.52736 | 7.00432 | 0.168067
1.53039 | -0.701084 | 0 | 1.53039 | 7.00705 | 0.167253 | 1.53039 | -0.700912 | 0 | 1.53039 | 7.00426 | 0.177225
1.53342 | -0.601051 | 0 | 1.53342 | 7.00673 | 0.176071 | 1.53342 | -0.600851 | 0 | 1.53342 | 7.00443 | 0.1861
1.53645 | -0.500693 | 0 | 1.53645 | 7.00684 | 0.184727 | 1.53645 | -0.500808 | 0 | 1.53645 | 7.00432 | 0.194863
1.53948 | -0.400739 | 0 | 1.53948 | 7.007 | 0.19319 | 1.53948 | -0.40056 | 0 | 1.53948 | 7.00436 | 0.203388
1.54251 | -0.300756 | 0 | 1.54251 | 7.00686 | 0.201405 | 1.54251 | -0.30082 | 0 | 1.54251 | 7.00437 | 0.211737
1.54554 | -0.200276 | 0 | 1.54554 | 7.00688 | 0.209417 | 1.54554 | -0.200405 | 0 | 1.54554 | 7.00431 | 0.219899
1.54857 | -0.100365 | 0 | 1.54857 | 7.00683 | 0.217236 | 1.54857 | -0.100365 | 0 | 1.54857 | 7.00428 | 0.227854
1.5516 | -0.00082 | 0 | 1.5516 | 7.00691 | 0.224788 | 1.5516 | -0.001638 | 0 | 1.5516 | 7.00434 | 0.235526
1.55463 | 0.099146 | 0 | 1.55463 | 7.00699 | 0.232164 | 1.55463 | 0.098333 | 0 | 1.55463 | 7.00432 | 0.243069
1.55766 | 0.199492 | 0 | 1.55766 | 7.00684 | 0.239334 | 1.55766 | 0.198543 | 0 | 1.55766 | 7.00428 | 0.250439
1.56069 | 0.299466 | 0 | 1.56069 | 7.00681 | 0.246263 | 1.56069 | 0.298409 | 0 | 1.56069 | 7.00441 | 0.257573
1.56372 | 0.399735 | 0 | 1.56372 | 7.00696 | 0.252995 | 1.56372 | 0.398536 | 0 | 1.56372 | 7.00433 | 0.264547
1.56675 | 0.49998 | 0 | 1.56675 | 7.00693 | 0.259497 | 1.56675 | 0.498981 | 0 | 1.56675 | 7.00431 | 0.271286
1.56978 | 0.599897 | 0 | 1.56978 | 7.00689 | 0.265738 | 1.56978 | 0.598705 | 0 | 1.56978 | 7.00438 | 0.277802
1.57281 | 0.700109 | 0 | 1.57281 | 7.00694 | 0.271755 | 1.57281 | 0.69895 | 0 | 1.57281 | 7.00426 | 0.284133
1.57584 | 0.800383 | 0 | 1.57584 | 7.0069 | 0.277483 | 1.57584 | 0.79922 | 0 | 1.57584 | 7.00431 | 0.290223
1.57887 | 0.90045 | 0 | 1.57887 | 7.00685 | 0.282887 | 1.57887 | 0.899065 | 0 | 1.57887 | 7.00438 | 0.296115
1.5819 | 1.00044 | 0 | 1.5819 | 7.00687 | 0.288036 | 1.5819 | 0.999231 | 0 | 1.5819 | 7.00444 | 0.301747
1.58493 | 1.10015 | 0 | 1.58493 | 7.00694 | 0.292794 | 1.58493 | 1.09886 | 0 | 1.58493 | 7.00427 | 0.307111
1.58796 | 1.20054 | 0 | 1.58796 | 7.00693 | 0.29717 | 1.58796 | 1.19926 | 0 | 1.58796 | 7.00435 | 0.312223
1.59099 | 1.30073 | 0 | 1.59099 | 7.00684 | 0.301196 | 1.59099 | 1.29945 | 0 | 1.59099 | 7.00443 | 0.317034
1.59402 | 1.40074 | 0 | 1.59402 | 7.00689 | 0.30485 | 1.59402 | 1.39922 | 0 | 1.59402 | 7.00429 | 0.321466
1.59705 | 1.50069 | 0 | 1.59705 | 7.00693 | 0.308167 | 1.59705 | 1.49957 | 0 | 1.59705 | 7.00424 | 0.325557

## Foglio2
VGS (V) | fresh | post stress
-5.00594 | 5.9e-05 | 0.00024
-4.90569 | 5.7e-05 | 0.000238
-4.80576 | 4.8e-05 | 0.00024
-4.70545 | 3.5e-05 | 0.000234
-4.60532 | 3e-05 | 0.000251
-4.50543 | 2.1e-05 | 0.000237
-4.40511 | 2.4e-05 | 0.000239
-4.30505 | 2.4e-05 | 0.000216
-4.20506 | 3.5e-05 | 0.000203
-4.10483 | 4.6e-05 | 0.000207
-4.00468 | 4.4e-05 | 0.000201
-3.90441 | 2.2e-05 | 0.000204
-3.80456 | 3.1e-05 | 0.000217
-3.70437 | 2.8e-05 | 0.000192
-3.60413 | 2.3e-05 | 0.000169
-3.50421 | 2.6e-05 | 0.0002
-3.40409 | 3.8e-05 | 0.000202
-3.30379 | 2.2e-05 | 0.000196
-3.20391 | 4.1e-05 | 0.00019
-3.10377 | 4e-05 | 0.000203
-3.00344 | 1.7e-05 | 0.000203
-2.90356 | 4.8e-05 | 0.000194
-2.80331 | 0.000201 | 0.000216
-2.70324 | 0.000793 | 0.000321
-2.60297 | 0.00251 | 0.000797
-2.50306 | 0.006056 | 0.002482
-2.40285 | 0.011698 | 0.006259
-2.30261 | 0.019091 | 0.012255
-2.20267 | 0.027695 | 0.019931
-2.10254 | 0.037153 | 0.028778
-2.00231 | 0.047142 | 0.038351
-1.9023 | 0.057421 | 0.048356
-1.80246 | 0.067844 | 0.058632
-1.70205 | 0.078371 | 0.069015
-1.60197 | 0.088839 | 0.079399
-1.50185 | 0.099257 | 0.08976
-1.40172 | 0.109547 | 0.100016
-1.30125 | 0.119742 | 0.110155
-1.20141 | 0.129745 | 0.120104
-1.10124 | 0.139587 | 0.129923
-1.00128 | 0.149264 | 0.13956
-0.901332 | 0.158745 | 0.148963
-0.801003 | 0.168067 | 0.15821
-0.701084 | 0.177225 | 0.167253
-0.601051 | 0.1861 | 0.176071
-0.500693 | 0.194863 | 0.184727
-0.400739 | 0.203388 | 0.19319
-0.300756 | 0.211737 | 0.201405
-0.200276 | 0.219899 | 0.209417
-0.100365 | 0.227854 | 0.217236
-0.00082 | 0.235526 | 0.224788
0.099146 | 0.243069 | 0.232164
0.199492 | 0.250439 | 0.239334
0.299466 | 0.257573 | 0.246263
0.399735 | 0.264547 | 0.252995
0.49998 | 0.271286 | 0.259497
0.599897 | 0.277802 | 0.265738
0.700109 | 0.284133 | 0.271755
0.800383 | 0.290223 | 0.277483
0.90045 | 0.296115 | 0.282887
1.00044 | 0.301747 | 0.288036
1.10015 | 0.307111 | 0.292794
1.20054 | 0.312223 | 0.29717
1.30073 | 0.317034 | 0.301196
1.40074 | 0.321466 | 0.30485
1.50069 | 0.325557 | 0.308167