## test-iniziale-IDVD-ciclo-3
Tempo | Tensione | Corrente | Tempo | Tensione | Corrente
0 | -5.00501 | 0 | 0 | -0.000746 | 4.3e-05
0.00303 | -5.005 | 0 | 0.00303 | 0.099006 | 4.8e-05
0.00606 | -5.00489 | 0 | 0.00606 | 0.199215 | 5.7e-05
0.00909 | -5.00499 | 0 | 0.00909 | 0.299282 | 3.8e-05
0.01212 | -5.00487 | 0 | 0.01212 | 0.399449 | 2.8e-05
0.01515 | -5.00491 | 0 | 0.01515 | 0.499365 | 2.6e-05
0.01818 | -5.00502 | 0 | 0.01818 | 0.599678 | 3.5e-05
0.02121 | -5.0049 | 0 | 0.02121 | 0.699708 | 8e-06
0.02424 | -5.00478 | 0 | 0.02424 | 0.799875 | 6e-06
0.02727 | -5.00507 | 0 | 0.02727 | 0.900049 | 1.6e-05
0.0303 | -5.00497 | 0 | 0.0303 | 0.99973 | 4.3e-05
0.03333 | -5.00485 | 0 | 0.03333 | 1.10022 | 4e-05
0.03636 | -5.00491 | 0 | 0.03636 | 1.20012 | 3.1e-05
0.03939 | -5.00497 | 0 | 0.03939 | 1.30011 | 4.4e-05
0.04242 | -5.00507 | 0 | 0.04242 | 1.40026 | 4.4e-05
0.04545 | -5.00497 | 0 | 0.04545 | 1.50042 | 3.1e-05
0.04848 | -5.00494 | 0 | 0.04848 | 1.60043 | 3.4e-05
0.05151 | -5.00502 | 0 | 0.05151 | 1.70041 | 2.3e-05
0.05454 | -5.00505 | 0 | 0.05454 | 1.80065 | 3.8e-05
0.05757 | -5.00497 | 0 | 0.05757 | 1.90072 | 4.6e-05
0.0606 | -5.00495 | 0 | 0.0606 | 2.00078 | 4.8e-05
0.06363 | -5.00497 | 0 | 0.06363 | 2.10061 | 3.7e-05
0.06666 | -5.005 | 0 | 0.06666 | 2.20098 | 5.2e-05
0.06969 | -5.00502 | 0 | 0.06969 | 2.30123 | 3.3e-05
0.07272 | -5.00483 | 0 | 0.07272 | 2.40079 | 4.3e-05
0.07575 | -5.00502 | 0 | 0.07575 | 2.50109 | 3.2e-05
0.07878 | -5.00492 | 0 | 0.07878 | 2.6014 | 3.7e-05
0.08181 | -5.00483 | 0 | 0.08181 | 2.70131 | 3.8e-05
0.08484 | -5.00492 | 0 | 0.08484 | 2.80115 | 1.7e-05
0.08787 | -5.00491 | 0 | 0.08787 | 2.90157 | 0
0.0909 | -5.00482 | 0 | 0.0909 | 3.0018 | 2.7e-05
0.09393 | -5.00499 | 0 | 0.09393 | 3.10162 | 5e-06
0.09696 | -5.00484 | 0 | 0.09696 | 3.20173 | 3.2e-05
0.09999 | -5.00494 | 0 | 0.09999 | 3.3018 | 4.5e-05
0.10302 | -5.00501 | 0 | 0.10302 | 3.40208 | 5.1e-05
0.10605 | -5.00489 | 0 | 0.10605 | 3.50187 | 4.2e-05
0.10908 | -5.00504 | 0 | 0.10908 | 3.60207 | 3.5e-05
0.11211 | -5.0051 | 0 | 0.11211 | 3.70242 | 2.1e-05
0.11514 | -5.00487 | 0 | 0.11514 | 3.80228 | 3.6e-05
0.11817 | -5.00507 | 0 | 0.11817 | 3.90224 | 2.7e-05
0.1212 | -5.00499 | 0 | 0.1212 | 4.00236 | 3.6e-05
0.12423 | -5.00494 | 0 | 0.12423 | 4.10255 | 3.4e-05
0.12726 | -5.00497 | 0 | 0.12726 | 4.20253 | 2.7e-05
0.13029 | -5.00496 | 0 | 0.13029 | 4.30255 | 3.2e-05
0.13332 | -5.00497 | 0 | 0.13332 | 4.4029 | 4e-05
0.13635 | -5.00497 | 0 | 0.13635 | 4.50281 | 3e-05
0.13938 | -5.00488 | 0 | 0.13938 | 4.60301 | 4.1e-05
0.14241 | -5.00488 | 0 | 0.14241 | 4.70291 | 3.3e-05
0.14544 | -5.00486 | 0 | 0.14544 | 4.80334 | 2.3e-05
0.14847 | -5.00492 | 0 | 0.14847 | 4.90312 | 3e-05
0.1515 | -5.00499 | 0 | 0.1515 | 5.0032 | 6e-06
0.15453 | -5.00504 | 0 | 0.15453 | 5.10368 | 3.3e-05
0.15756 | -5.00487 | 0 | 0.15756 | 5.20322 | 3.8e-05
0.16059 | -5.00494 | 0 | 0.16059 | 5.30351 | 5.1e-05
0.16362 | -5.00489 | 0 | 0.16362 | 5.40354 | 5e-05
0.16665 | -5.005 | 0 | 0.16665 | 5.50368 | 5.9e-05
0.16968 | -5.00503 | 0 | 0.16968 | 5.60369 | 6.2e-05
0.17271 | -5.00492 | 0 | 0.17271 | 5.70392 | 6.6e-05
0.17574 | -5.00499 | 0 | 0.17574 | 5.80409 | 0.000102
0.17877 | -5.00499 | 0 | 0.17877 | 5.90401 | 0.000107
0.1818 | -5.0049 | 0 | 0.1818 | 6.00424 | 0.000122
0.18483 | -5.00498 | 0 | 0.18483 | 6.10417 | 0.000135
0.18786 | -5.00499 | 0 | 0.18786 | 6.20443 | 0.000162
0.19089 | -5.00481 | 0 | 0.19089 | 6.30435 | 0.000162
0.19392 | -5.00493 | 0 | 0.19392 | 6.40457 | 0.000152
0.19695 | -5.00505 | 0 | 0.19695 | 6.5046 | 0.000172
0.19998 | -5.00504 | 0 | 0.19998 | 6.60438 | 0.000198
0.20301 | -5.00502 | 0 | 0.20301 | 6.70492 | 0.00019
0.20604 | -5.0049 | 0 | 0.20604 | 6.80498 | 0.000215
0.20907 | -5.00497 | 0 | 0.20907 | 6.90502 | 0.000221
0.2121 | -5.00506 | 0 | 0.2121 | 7.00483 | 0.00024
0.215164 | -4.00401 | 0 | 0.215164 | -0.000825 | -0.000218
0.218194 | -4.00397 | 0 | 0.218194 | 0.099184 | -0.000207
0.221224 | -4.00379 | 0 | 0.221224 | 0.199301 | -0.00019
0.224254 | -4.00397 | 0 | 0.224254 | 0.299196 | -0.000212
0.227284 | -4.00399 | 0 | 0.227284 | 0.399499 | -0.000239
0.230314 | -4.00388 | 0 | 0.230314 | 0.499394 | -0.000212
0.233344 | -4.00395 | 0 | 0.233344 | 0.599606 | -0.000224
0.236374 | -4.00384 | 0 | 0.236374 | 0.699608 | -0.000226
0.239404 | -4.00397 | 0 | 0.239404 | 0.799761 | -0.000215
0.242434 | -4.00393 | 0 | 0.242434 | 0.899999 | -0.000197
0.245464 | -4.0038 | 0 | 0.245464 | 0.999594 | -0.000215
0.248494 | -4.00377 | 0 | 0.248494 | 1.09987 | -0.00022
0.251524 | -4.00397 | 0 | 0.251524 | 1.20001 | -0.000199
0.254554 | -4.00385 | 0 | 0.254554 | 1.3001 | -0.000127
0.257584 | -4.00382 | 0 | 0.257584 | 1.40003 | 2.7e-05
0.260614 | -4.00385 | 0 | 0.260614 | 1.50038 | 1.3e-05
0.263644 | -4.0039 | 0 | 0.263644 | 1.60033 | 1.5e-05
0.266674 | -4.00391 | 0 | 0.266674 | 1.7003 | 3e-05
0.269704 | -4.00393 | 0 | 0.269704 | 1.80068 | 4.3e-05
0.272734 | -4.00397 | 0 | 0.272734 | 1.90055 | 2.9e-05
0.275764 | -4.00394 | 0 | 0.275764 | 2.00081 | 2.9e-05
0.278794 | -4.00397 | 0 | 0.278794 | 2.10062 | 4e-05
0.281824 | -4.00394 | 0 | 0.281824 | 2.20082 | 3.3e-05
0.284854 | -4.00393 | 0 | 0.284854 | 2.30133 | 3.1e-05
0.287884 | -4.00394 | 0 | 0.287884 | 2.40102 | 1.5e-05
0.290914 | -4.00397 | 0 | 0.290914 | 2.50096 | 3.5e-05
0.293944 | -4.00399 | 0 | 0.293944 | 2.60139 | 3.8e-05
0.296974 | -4.00382 | 0 | 0.296974 | 2.7014 | 1.5e-05
0.300004 | -4.00411 | 0 | 0.300004 | 2.80114 | 1.8e-05
0.303034 | -4.00403 | 0 | 0.303034 | 2.90146 | 4.5e-05
0.306064 | -4.00397 | 0 | 0.306064 | 3.00174 | 3.5e-05
0.309094 | -4.00395 | 0 | 0.309094 | 3.10168 | 5.5e-05
0.312124 | -4.00389 | 0 | 0.312124 | 3.20179 | 4.6e-05
0.315154 | -4.00387 | 0 | 0.315154 | 3.30172 | 5.5e-05
0.318184 | -4.00394 | 0 | 0.318184 | 3.40194 | 3.7e-05
0.321214 | -4.00386 | 0 | 0.321214 | 3.50179 | 3.9e-05
0.324244 | -4.00378 | 0 | 0.324244 | 3.60193 | 4.3e-05
0.327274 | -4.00409 | 0 | 0.327274 | 3.70241 | 2.3e-05
0.330304 | -4.00388 | 0 | 0.330304 | 3.80229 | 3.5e-05
0.333334 | -4.00385 | 0 | 0.333334 | 3.90237 | 1.5e-05
0.336364 | -4.00402 | 0 | 0.336364 | 4.00231 | 4.7e-05
0.339394 | -4.00395 | 0 | 0.339394 | 4.10254 | 4.8e-05
0.342424 | -4.00397 | 0 | 0.342424 | 4.2025 | 4.2e-05
0.345454 | -4.00391 | 0 | 0.345454 | 4.30264 | 5.8e-05
0.348484 | -4.00399 | 0 | 0.348484 | 4.40282 | 6.9e-05
0.351514 | -4.00402 | 0 | 0.351514 | 4.50276 | 7.6e-05
0.354544 | -4.00402 | 0 | 0.354544 | 4.60297 | 5.7e-05
0.357574 | -4.00389 | 0 | 0.357574 | 4.703 | 3.7e-05
0.360604 | -4.00407 | 0 | 0.360604 | 4.80323 | 6e-05
0.363634 | -4.00404 | 0 | 0.363634 | 4.90307 | 6.2e-05
0.366664 | -4.00396 | 0 | 0.366664 | 5.00314 | 5e-05
0.369694 | -4.00397 | 0 | 0.369694 | 5.10357 | 5.2e-05
0.372724 | -4.00387 | 0 | 0.372724 | 5.20329 | 5.8e-05
0.375754 | -4.00409 | 0 | 0.375754 | 5.30357 | 5.3e-05
0.378784 | -4.00379 | 0 | 0.378784 | 5.40372 | 6.6e-05
0.381814 | -4.00373 | 0 | 0.381814 | 5.50373 | 4.8e-05
0.384844 | -4.00405 | 0 | 0.384844 | 5.60351 | 5.1e-05
0.387874 | -4.00396 | 0 | 0.387874 | 5.70393 | 3.2e-05
0.390904 | -4.0037 | 0 | 0.390904 | 5.8041 | 4.9e-05
0.393934 | -4.00394 | 0 | 0.393934 | 5.90384 | 5e-05
0.396964 | -4.00384 | 0 | 0.396964 | 6.00418 | 4.6e-05
0.399994 | -4.00394 | 0 | 0.399994 | 6.10421 | 3.9e-05
0.403024 | -4.00399 | 0 | 0.403024 | 6.20441 | 4e-05
0.406054 | -4.00383 | 0 | 0.406054 | 6.30432 | 5.3e-05
0.409084 | -4.00404 | 0 | 0.409084 | 6.40441 | 5.1e-05
0.412114 | -4.00412 | 0 | 0.412114 | 6.5046 | 4e-05
0.415144 | -4.00379 | 0 | 0.415144 | 6.60458 | 5.3e-05
0.418174 | -4.00402 | 0 | 0.418174 | 6.70492 | 6.9e-05
0.421204 | -4.00404 | 0 | 0.421204 | 6.80502 | 4.3e-05
0.424234 | -4.00389 | 0 | 0.424234 | 6.90506 | 3.9e-05
0.427264 | -4.00394 | 0 | 0.427264 | 7.00482 | 5.7e-05
0.430328 | -3.00283 | 0 | 0.430328 | -0.000975 | -0.00018
0.433359 | -3.00297 | 0 | 0.433359 | 0.099042 | -0.000178
0.436389 | -3.00285 | 0 | 0.436389 | 0.19923 | -0.000169
0.439419 | -3.00293 | 0 | 0.439419 | 0.299096 | -0.000179
0.442449 | -3.00283 | 0 | 0.442449 | 0.399349 | -0.000188
0.445479 | -3.00299 | 0 | 0.445479 | 0.499351 | -0.000184
0.448509 | -3.00287 | 0 | 0.448509 | 0.599599 | -0.000202
0.451539 | -3.00281 | 0 | 0.451539 | 0.699673 | -0.000196
0.454569 | -3.00294 | 0 | 0.454569 | 0.799661 | -0.000223
0.457599 | -3.00289 | 0 | 0.457599 | 0.899992 | -0.000177
0.460629 | -3.0028 | 0 | 0.460629 | 0.999808 | -0.000175
0.463659 | -3.00282 | 0 | 0.463659 | 1.09998 | -0.000195
0.466689 | -3.00294 | 0 | 0.466689 | 1.1998 | -0.000184
0.469719 | -3.00297 | 0 | 0.469719 | 1.30025 | -0.000185
0.472749 | -3.00297 | 0 | 0.472749 | 1.40001 | -8.5e-05
0.475779 | -3.00279 | 0 | 0.475779 | 1.50034 | 4e-05
0.478809 | -3.00292 | 0 | 0.478809 | 1.60038 | 3.9e-05
0.481839 | -3.003 | 0 | 0.481839 | 1.70033 | 5e-05
0.484869 | -3.00275 | 0 | 0.484869 | 1.80062 | 5.9e-05
0.487899 | -3.00284 | 0 | 0.487899 | 1.90051 | 3.8e-05
0.490929 | -3.00297 | 0 | 0.490929 | 2.00061 | 3.3e-05
0.493959 | -3.0028 | 0 | 0.493959 | 2.10059 | 3.3e-05
0.496989 | -3.00278 | 0 | 0.496989 | 2.20086 | 3.6e-05
0.500019 | -3.00288 | 0 | 0.500019 | 2.30112 | 4.2e-05
0.503049 | -3.00287 | 0 | 0.503049 | 2.40087 | 3.2e-05
0.506079 | -3.00295 | 0 | 0.506079 | 2.50111 | 1.6e-05
0.509109 | -3.00276 | 0 | 0.509109 | 2.60112 | 1.7e-05
0.512139 | -3.0028 | 0 | 0.512139 | 2.70129 | 1.2e-05
0.515169 | -3.00304 | 0 | 0.515169 | 2.80109 | 4.8e-05
0.518199 | -3.00296 | 0 | 0.518199 | 2.90164 | 4.8e-05
0.521229 | -3.00278 | 0 | 0.521229 | 3.00175 | 2e-05
0.524259 | -3.00294 | 0 | 0.524259 | 3.10159 | 4.6e-05
0.527289 | -3.00299 | 0 | 0.527289 | 3.20181 | 3.2e-05
0.530319 | -3.00284 | 0 | 0.530319 | 3.30179 | 2.8e-05
0.533349 | -3.00284 | 0 | 0.533349 | 3.40193 | 1.1e-05
0.536379 | -3.00292 | 0 | 0.536379 | 3.50188 | 4e-05
0.539409 | -3.00296 | 0 | 0.539409 | 3.602 | 3.2e-05
0.542439 | -3.0028 | 0 | 0.542439 | 3.70243 | 4.2e-05
0.545469 | -3.00284 | 0 | 0.545469 | 3.80221 | 4.2e-05
0.548499 | -3.00291 | 0 | 0.548499 | 3.90221 | 3.7e-05
0.551529 | -3.00294 | 0 | 0.551529 | 4.00238 | 4.5e-05
0.554559 | -3.00289 | 0 | 0.554559 | 4.10249 | 3.7e-05
0.557589 | -3.00284 | 0 | 0.557589 | 4.20233 | 2.8e-05
0.560619 | -3.00288 | 0 | 0.560619 | 4.30265 | 3.9e-05
0.563649 | -3.00286 | 0 | 0.563649 | 4.40283 | 3.8e-05
0.566679 | -3.00292 | 0 | 0.566679 | 4.50274 | 5.1e-05
0.569709 | -3.0028 | 0 | 0.569709 | 4.60299 | 4.9e-05
0.572739 | -3.00296 | 0 | 0.572739 | 4.70301 | 3.9e-05
0.575769 | -3.00297 | 0 | 0.575769 | 4.80319 | 4.4e-05
0.578799 | -3.0028 | 0 | 0.578799 | 4.90297 | 2.8e-05
0.581829 | -3.00292 | 0 | 0.581829 | 5.00316 | 4e-05
0.584859 | -3.003 | 0 | 0.584859 | 5.10368 | 4.8e-05
0.587889 | -3.00293 | 0 | 0.587889 | 5.20339 | 3.9e-05
0.590919 | -3.00288 | 0 | 0.590919 | 5.30349 | 1.5e-05
0.593949 | -3.00297 | 0 | 0.593949 | 5.40377 | 4.3e-05
0.596979 | -3.00286 | 0 | 0.596979 | 5.50378 | 3.9e-05
0.600009 | -3.00299 | 0 | 0.600009 | 5.60359 | 1.2e-05
0.603039 | -3.00289 | 0 | 0.603039 | 5.70386 | 5.4e-05
0.606069 | -3.0028 | 0 | 0.606069 | 5.80416 | 4.1e-05
0.609099 | -3.00289 | 0 | 0.609099 | 5.90403 | 4.5e-05
0.612129 | -3.00282 | 0 | 0.612129 | 6.00423 | 3.9e-05
0.615159 | -3.00279 | 0 | 0.615159 | 6.10416 | 6e-05
0.618189 | -3.00294 | 0 | 0.618189 | 6.20435 | 5.4e-05
0.621219 | -3.00287 | 0 | 0.621219 | 6.30421 | 5.3e-05
0.624249 | -3.00282 | 0 | 0.624249 | 6.40425 | 3.6e-05
0.627279 | -3.00297 | 0 | 0.627279 | 6.50441 | 4.1e-05
0.630309 | -3.00294 | 0 | 0.630309 | 6.60468 | 4.8e-05
0.633339 | -3.00293 | 0 | 0.633339 | 6.70487 | 4e-05
0.636369 | -3.00292 | 0 | 0.636369 | 6.80484 | 4.5e-05
0.639399 | -3.00292 | 0 | 0.639399 | 6.90498 | 4.1e-05
0.642429 | -3.00298 | 0 | 0.642429 | 7.00487 | 3.4e-05
0.645492 | -2.00199 | 0 | 0.645492 | -0.000753 | -0.000256
0.648523 | -2.00191 | 0 | 0.648523 | 0.099042 | 0.006017
0.651553 | -2.00181 | 0 | 0.651553 | 0.199258 | 0.010948
0.654583 | -2.00205 | 0 | 0.654583 | 0.299032 | 0.014226
0.657613 | -2.00204 | 0 | 0.657613 | 0.399477 | 0.01618
0.660643 | -2.00184 | 0 | 0.660643 | 0.499258 | 0.017422
0.663673 | -2.00196 | 0 | 0.663673 | 0.599453 | 0.018362
0.666703 | -2.00189 | 0 | 0.666703 | 0.699363 | 0.019215
0.669733 | -2.00198 | 0 | 0.669733 | 0.799725 | 0.019983
0.672763 | -2.00204 | 0 | 0.672763 | 0.899842 | 0.020677
0.675793 | -2.00193 | 0 | 0.675793 | 0.999951 | 0.021331
0.678823 | -2.00207 | 0 | 0.678823 | 1.09995 | 0.02197
0.681853 | -2.00208 | 0 | 0.681853 | 1.19983 | 0.022586
0.684883 | -2.00189 | 0 | 0.684883 | 1.30005 | 0.023187
0.687913 | -2.00204 | 0 | 0.687913 | 1.40008 | 0.02386
0.690943 | -2.00203 | 0 | 0.690943 | 1.50029 | 0.024517
0.693973 | -2.00198 | 0 | 0.693973 | 1.60059 | 0.025031
0.697003 | -2.00205 | 0 | 0.697003 | 1.70026 | 0.02556
0.700033 | -2.0019 | 0 | 0.700033 | 1.80061 | 0.026038
0.703063 | -2.00197 | 0 | 0.703063 | 1.90057 | 0.026503
0.706093 | -2.00199 | 0 | 0.706093 | 2.00061 | 0.026963
0.709123 | -2.00187 | 0 | 0.709123 | 2.10065 | 0.027435
0.712153 | -2.00193 | 0 | 0.712153 | 2.20105 | 0.027863
0.715183 | -2.00189 | 0 | 0.715183 | 2.30116 | 0.028273
0.718213 | -2.00184 | 0 | 0.718213 | 2.40093 | 0.028713
0.721243 | -2.00204 | 0 | 0.721243 | 2.50111 | 0.029116
0.724273 | -2.00204 | 0 | 0.724273 | 2.60119 | 0.029511
0.727303 | -2.00183 | 0 | 0.727303 | 2.70137 | 0.029901
0.730333 | -2.00199 | 0 | 0.730333 | 2.8011 | 0.030294
0.733363 | -2.00197 | 0 | 0.733363 | 2.90143 | 0.030679
0.736393 | -2.00185 | 0 | 0.736393 | 3.00182 | 0.031021
0.739423 | -2.00194 | 0 | 0.739423 | 3.10143 | 0.031388
0.742453 | -2.00188 | 0 | 0.742453 | 3.20165 | 0.031732
0.745483 | -2.00209 | 0 | 0.745483 | 3.30182 | 0.032097
0.748513 | -2.00199 | 0 | 0.748513 | 3.40185 | 0.032444
0.751543 | -2.00193 | 0 | 0.751543 | 3.50165 | 0.032781
0.754573 | -2.00202 | 0 | 0.754573 | 3.60201 | 0.033108
0.757603 | -2.00191 | 0 | 0.757603 | 3.70244 | 0.033434
0.760633 | -2.00184 | 0 | 0.760633 | 3.8023 | 0.033744
0.763663 | -2.00197 | 0 | 0.763663 | 3.90217 | 0.034055
0.766693 | -2.00206 | 0 | 0.766693 | 4.0023 | 0.034392
0.769723 | -2.00203 | 0 | 0.769723 | 4.10275 | 0.034695
0.772753 | -2.00197 | 0 | 0.772753 | 4.20229 | 0.034997
0.775783 | -2.00184 | 0 | 0.775783 | 4.3026 | 0.035302
0.778813 | -2.00199 | 0 | 0.778813 | 4.40289 | 0.035598
0.781843 | -2.00203 | 0 | 0.781843 | 4.50268 | 0.035925
0.784873 | -2.00183 | 0 | 0.784873 | 4.60299 | 0.036173
0.787903 | -2.00192 | 0 | 0.787903 | 4.70299 | 0.036458
0.790933 | -2.00206 | 0 | 0.790933 | 4.80301 | 0.036735
0.793963 | -2.00191 | 0 | 0.793963 | 4.90313 | 0.037037
0.796993 | -2.00188 | 0 | 0.796993 | 5.00313 | 0.03732
0.800023 | -2.00192 | 0 | 0.800023 | 5.10338 | 0.037578
0.803053 | -2.00191 | 0 | 0.803053 | 5.20339 | 0.037856
0.806083 | -2.00202 | 0 | 0.806083 | 5.30347 | 0.03809
0.809113 | -2.00189 | 0 | 0.809113 | 5.40357 | 0.0384
0.812143 | -2.00196 | 0 | 0.812143 | 5.50377 | 0.038647
0.815173 | -2.00213 | 0 | 0.815173 | 5.60348 | 0.038943
0.818203 | -2.00202 | 0 | 0.818203 | 5.70384 | 0.039197
0.821233 | -2.00182 | 0 | 0.821233 | 5.80411 | 0.039451
0.824263 | -2.00192 | 0 | 0.824263 | 5.9041 | 0.039715
0.827293 | -2.00211 | 0 | 0.827293 | 6.00435 | 0.040003
0.830323 | -2.00191 | 0 | 0.830323 | 6.10419 | 0.040281
0.833353 | -2.00191 | 0 | 0.833353 | 6.20426 | 0.040536
0.836383 | -2.00197 | 0 | 0.836383 | 6.30443 | 0.040793
0.839413 | -2.002 | 0 | 0.839413 | 6.40441 | 0.041049
0.842443 | -2.00191 | 0 | 0.842443 | 6.5046 | 0.041324
0.845473 | -2.00199 | 0 | 0.845473 | 6.60476 | 0.041587
0.848503 | -2.00192 | 0 | 0.848503 | 6.70506 | 0.041839
0.851533 | -2.00201 | 0 | 0.851533 | 6.80483 | 0.042114
0.854563 | -2.00199 | 0 | 0.854563 | 6.90487 | 0.042363
0.857593 | -2.00197 | 0 | 0.857593 | 7.0048 | 0.042617
0.860656 | -1.00113 | 0 | 0.860656 | -0.000732 | -0.000265
0.863687 | -1.00117 | 0 | 0.863687 | 0.099149 | 0.010512
0.866717 | -1.00096 | 0 | 0.866717 | 0.199287 | 0.021234
0.869747 | -1.0012 | 0 | 0.869747 | 0.299039 | 0.031658
0.872777 | -1.00116 | 0 | 0.872777 | 0.399413 | 0.041904
0.875807 | -1.00113 | 0 | 0.875807 | 0.499415 | 0.051822
0.878837 | -1.00104 | 0 | 0.878837 | 0.599556 | 0.061332
0.881867 | -1.00114 | 0 | 0.881867 | 0.699427 | 0.070373
0.884897 | -1.00097 | 0 | 0.884897 | 0.799689 | 0.078887
0.887927 | -1.00108 | 0 | 0.887927 | 0.899906 | 0.086761
0.890957 | -1.00104 | 0 | 0.890957 | 0.99988 | 0.093928
0.893987 | -1.00098 | 0 | 0.893987 | 1.09989 | 0.100284
0.897017 | -1.00117 | 0 | 0.897017 | 1.19996 | 0.105715
0.900047 | -1.00109 | 0 | 0.900047 | 1.30022 | 0.11024
0.903077 | -1.00098 | 0 | 0.903077 | 1.39996 | 0.113979
0.906107 | -1.00101 | 0 | 0.906107 | 1.50024 | 0.116876
0.909137 | -1.00118 | 0 | 0.909137 | 1.6006 | 0.11906
0.912167 | -1.00117 | 0 | 0.912167 | 1.70036 | 0.120796
0.915197 | -1.00096 | 0 | 0.915197 | 1.80046 | 0.122277
0.918227 | -1.00117 | 0 | 0.918227 | 1.90053 | 0.123517
0.921257 | -1.00125 | 0 | 0.921257 | 2.00079 | 0.12462
0.924287 | -1.00114 | 0 | 0.924287 | 2.10047 | 0.125619
0.927317 | -1.00094 | 0 | 0.927317 | 2.20102 | 0.126546
0.930347 | -1.00126 | 0 | 0.930347 | 2.301 | 0.127352
0.933377 | -1.00115 | 0 | 0.933377 | 2.40089 | 0.128137
0.936407 | -1.00099 | 0 | 0.936407 | 2.50116 | 0.128873
0.939437 | -1.00123 | 0 | 0.939437 | 2.60118 | 0.12956
0.942467 | -1.0011 | 0 | 0.942467 | 2.70159 | 0.130209
0.945497 | -1.00116 | 0 | 0.945497 | 2.80131 | 0.130845
0.948527 | -1.00104 | 0 | 0.948527 | 2.90143 | 0.131451
0.951557 | -1.001 | 0 | 0.951557 | 3.00172 | 0.13202
0.954587 | -1.00114 | 0 | 0.954587 | 3.1017 | 0.132563
0.957617 | -1.00111 | 0 | 0.957617 | 3.20171 | 0.133074
0.960647 | -1.00099 | 0 | 0.960647 | 3.30177 | 0.133579
0.963677 | -1.00103 | 0 | 0.963677 | 3.40203 | 0.134043
0.966707 | -1.00094 | 0 | 0.966707 | 3.50188 | 0.134518
0.969737 | -1.00113 | 0 | 0.969737 | 3.60214 | 0.134958
0.972767 | -1.00119 | 0 | 0.972767 | 3.70234 | 0.135404
0.975797 | -1.00096 | 0 | 0.975797 | 3.80232 | 0.135815
0.978827 | -1.00121 | 0 | 0.978827 | 3.90227 | 0.136221
0.981857 | -1.00121 | 0 | 0.981857 | 4.0023 | 0.136618
0.984887 | -1.00099 | 0 | 0.984887 | 4.10252 | 0.137004
0.987917 | -1.00121 | 0 | 0.987917 | 4.20243 | 0.137365
0.990947 | -1.00121 | 0 | 0.990947 | 4.30253 | 0.137709
0.993977 | -1.00114 | 0 | 0.993977 | 4.40298 | 0.13806
0.997007 | -1.00121 | 0 | 0.997007 | 4.50272 | 0.138369
1.00004 | -1.00109 | 0 | 1.00004 | 4.60299 | 0.138692
1.00307 | -1.00116 | 0 | 1.00307 | 4.70301 | 0.138996
1.0061 | -1.00107 | 0 | 1.0061 | 4.80308 | 0.139304
1.00913 | -1.00101 | 0 | 1.00913 | 4.90317 | 0.139595
1.01216 | -1.00116 | 0 | 1.01216 | 5.00337 | 0.13988
1.01519 | -1.00096 | 0 | 1.01519 | 5.1035 | 0.140165
1.01822 | -1.00104 | 0 | 1.01822 | 5.20329 | 0.140407
1.02125 | -1.00121 | 0 | 1.02125 | 5.30372 | 0.140675
1.02428 | -1.00118 | 0 | 1.02428 | 5.4037 | 0.140904
1.02731 | -1.00096 | 0 | 1.02731 | 5.50394 | 0.14114
1.03034 | -1.0011 | 0 | 1.03034 | 5.60371 | 0.141361
1.03337 | -1.00119 | 0 | 1.03337 | 5.70395 | 0.141596
1.0364 | -1.00096 | 0 | 1.0364 | 5.80429 | 0.1418
1.03943 | -1.00106 | 0 | 1.03943 | 5.90394 | 0.142002
1.04246 | -1.00113 | 0 | 1.04246 | 6.0041 | 0.142206
1.04549 | -1.00114 | 0 | 1.04549 | 6.10427 | 0.142432
1.04852 | -1.00109 | 0 | 1.04852 | 6.2043 | 0.142597
1.05155 | -1.00113 | 0 | 1.05155 | 6.30415 | 0.142803
1.05458 | -1.00109 | 0 | 1.05458 | 6.4045 | 0.142967
1.05761 | -1.00116 | 0 | 1.05761 | 6.5047 | 0.143176
1.06064 | -1.00108 | 0 | 1.06064 | 6.6048 | 0.143354
1.06367 | -1.00101 | 0 | 1.06367 | 6.70501 | 0.143507
1.0667 | -1.00114 | 0 | 1.0667 | 6.80471 | 0.143689
1.06973 | -1.00117 | 0 | 1.06973 | 6.90504 | 0.143867
1.07276 | -1.00112 | 0 | 1.07276 | 7.00494 | 0.144034
1.07582 | -0.001566 | 0 | 1.07582 | -0.000947 | -0.000295
1.07885 | -0.001559 | 0 | 1.07885 | 0.099034 | 0.011141
1.08188 | -0.001559 | 0 | 1.08188 | 0.199301 | 0.022581
1.08491 | -0.001731 | 0 | 1.08491 | 0.299053 | 0.033886
1.08794 | -0.001681 | 0 | 1.08794 | 0.399256 | 0.045067
1.09097 | -0.001431 | 0 | 1.09097 | 0.499308 | 0.056013
1.094 | -0.001702 | 0 | 1.094 | 0.599549 | 0.066743
1.09703 | -0.001652 | 0 | 1.09703 | 0.699234 | 0.077218
1.10006 | -0.001574 | 0 | 1.10006 | 0.799696 | 0.087372
1.10309 | -0.001545 | 0 | 1.10309 | 0.899999 | 0.097201
1.10612 | -0.001695 | 0 | 1.10612 | 0.999815 | 0.10667
1.10915 | -0.001595 | 0 | 1.10915 | 1.09999 | 0.115813
1.11218 | -0.001516 | 0 | 1.11218 | 1.19978 | 0.124547
1.11521 | -0.001631 | 0 | 1.11521 | 1.30038 | 0.132903
1.11824 | -0.001681 | 0 | 1.11824 | 1.40005 | 0.141005
1.12127 | -0.001624 | 0 | 1.12127 | 1.50032 | 0.148681
1.1243 | -0.001638 | 0 | 1.1243 | 1.60058 | 0.155844
1.12733 | -0.001559 | 0 | 1.12733 | 1.70054 | 0.162579
1.13036 | -0.001624 | 0 | 1.13036 | 1.80061 | 0.168957
1.13339 | -0.001574 | 0 | 1.13339 | 1.90066 | 0.174908
1.13642 | -0.001509 | 0 | 1.13642 | 2.00069 | 0.180445
1.13945 | -0.001602 | 0 | 1.13945 | 2.10068 | 0.185547
1.14248 | -0.001609 | 0 | 1.14248 | 2.20088 | 0.190288
1.14551 | -0.001645 | 0 | 1.14551 | 2.30104 | 0.194646
1.14854 | -0.001538 | 0 | 1.14854 | 2.40086 | 0.198575
1.15157 | -0.001652 | 0 | 1.15157 | 2.50135 | 0.202096
1.1546 | -0.001659 | 0 | 1.1546 | 2.60111 | 0.205186
1.15763 | -0.001574 | 0 | 1.15763 | 2.70131 | 0.207953
1.16066 | -0.001538 | 0 | 1.16066 | 2.80126 | 0.210364
1.16369 | -0.001788 | 0 | 1.16369 | 2.9015 | 0.212446
1.16672 | -0.001488 | 0 | 1.16672 | 3.00167 | 0.214233
1.16975 | -0.001631 | 0 | 1.16975 | 3.10153 | 0.215771
1.17278 | -0.001817 | 0 | 1.17278 | 3.20178 | 0.217133
1.17581 | -0.001545 | 0 | 1.17581 | 3.30176 | 0.218276
1.17884 | -0.001624 | 0 | 1.17884 | 3.40192 | 0.219307
1.18187 | -0.001645 | 0 | 1.18187 | 3.50175 | 0.220213
1.1849 | -0.001581 | 0 | 1.1849 | 3.60223 | 0.221049
1.18793 | -0.001681 | 0 | 1.18793 | 3.70255 | 0.221756
1.19096 | -0.001566 | 0 | 1.19096 | 3.80219 | 0.222428
1.19399 | -0.001431 | 0 | 1.19399 | 3.9024 | 0.223038
1.19702 | -0.001717 | 0 | 1.19702 | 4.00256 | 0.223579
1.20005 | -0.001531 | 0 | 1.20005 | 4.1028 | 0.224093
1.20308 | -0.001488 | 0 | 1.20308 | 4.20238 | 0.224572
1.20611 | -0.001616 | 0 | 1.20611 | 4.30256 | 0.225027
1.20914 | -0.001595 | 0 | 1.20914 | 4.40307 | 0.225412
1.21217 | -0.001616 | 0 | 1.21217 | 4.50275 | 0.225798
1.2152 | -0.001531 | 0 | 1.2152 | 4.60292 | 0.226174
1.21823 | -0.001659 | 0 | 1.21823 | 4.7031 | 0.226501
1.22126 | -0.001774 | 0 | 1.22126 | 4.80318 | 0.226811
1.22429 | -0.001674 | 0 | 1.22429 | 4.90303 | 0.227119
1.22732 | -0.001566 | 0 | 1.22732 | 5.00346 | 0.227379
1.23035 | -0.001681 | 0 | 1.23035 | 5.10356 | 0.227643
1.23338 | -0.001731 | 0 | 1.23338 | 5.20327 | 0.227897
1.23641 | -0.001488 | 0 | 1.23641 | 5.30366 | 0.228114
1.23944 | -0.001724 | 0 | 1.23944 | 5.40354 | 0.228315
1.24247 | -0.001574 | 0 | 1.24247 | 5.50375 | 0.228514
1.2455 | -0.001702 | 0 | 1.2455 | 5.6037 | 0.228696
1.24853 | -0.001559 | 0 | 1.24853 | 5.70392 | 0.228886
1.25156 | -0.001473 | 0 | 1.25156 | 5.80422 | 0.229042
1.25459 | -0.001566 | 0 | 1.25459 | 5.9041 | 0.22918
1.25762 | -0.001667 | 0 | 1.25762 | 6.00418 | 0.229316
1.26065 | -0.001431 | 0 | 1.26065 | 6.10416 | 0.229437
1.26368 | -0.001516 | 0 | 1.26368 | 6.20463 | 0.229515
1.26671 | -0.001531 | 0 | 1.26671 | 6.30435 | 0.229637
1.26974 | -0.001581 | 0 | 1.26974 | 6.40443 | 0.229742
1.27277 | -0.001688 | 0 | 1.27277 | 6.50488 | 0.229824
1.2758 | -0.001588 | 0 | 1.2758 | 6.60486 | 0.229925
1.27883 | -0.001659 | 0 | 1.27883 | 6.70487 | 0.230001
1.28186 | -0.001752 | 0 | 1.28186 | 6.80455 | 0.230046
1.28489 | -0.001538 | 0 | 1.28489 | 6.90484 | 0.230109
1.28792 | -0.001767 | 0 | 1.28792 | 7.00497 | 0.230148
1.29099 | 0.999374 | 0 | 1.29099 | -0.000739 | -0.000283
1.29402 | 0.999267 | 0 | 1.29402 | 0.09917 | 0.011409
1.29705 | 0.999584 | 0 | 1.29705 | 0.199301 | 0.023111
1.30008 | 0.999417 | 0 | 1.30008 | 0.299168 | 0.034695
1.30311 | 0.999353 | 0 | 1.30311 | 0.399327 | 0.046191
1.30614 | 0.999439 | 0 | 1.30614 | 0.499279 | 0.057481
1.30917 | 0.999346 | 0 | 1.30917 | 0.599475 | 0.068583
1.3122 | 0.999339 | 0 | 1.3122 | 0.69932 | 0.079402
1.31523 | 0.999281 | 0 | 1.31523 | 0.799646 | 0.090018
1.31826 | 0.999374 | 0 | 1.31826 | 0.899799 | 0.10031
1.32129 | 0.99941 | 0 | 1.32129 | 0.999513 | 0.110261
1.32432 | 0.999353 | 0 | 1.32432 | 1.10008 | 0.119912
1.32735 | 0.99931 | 0 | 1.32735 | 1.19981 | 0.129199
1.33038 | 0.999484 | 0 | 1.33038 | 1.30011 | 0.138179
1.33341 | 0.999403 | 0 | 1.33341 | 1.40009 | 0.146924
1.33644 | 0.999396 | 0 | 1.33644 | 1.50024 | 0.155349
1.33947 | 0.999317 | 0 | 1.33947 | 1.60058 | 0.163282
1.3425 | 0.999432 | 0 | 1.3425 | 1.70049 | 0.170886
1.34553 | 0.999463 | 0 | 1.34553 | 1.80057 | 0.178192
1.34856 | 0.999389 | 0 | 1.34856 | 1.9005 | 0.185131
1.35159 | 0.999217 | 0 | 1.35159 | 2.00084 | 0.191791
1.35462 | 0.999548 | 0 | 1.35462 | 2.1004 | 0.198111
1.35765 | 0.999453 | 0 | 1.35765 | 2.201 | 0.204148
1.36068 | 0.999274 | 0 | 1.36068 | 2.30123 | 0.209916
1.36371 | 0.99941 | 0 | 1.36371 | 2.40079 | 0.215381
1.36674 | 0.999484 | 0 | 1.36674 | 2.50137 | 0.220611
1.36977 | 0.999324 | 0 | 1.36977 | 2.60119 | 0.225544
1.3728 | 0.999432 | 0 | 1.3728 | 2.70143 | 0.230254
1.37583 | 0.999339 | 0 | 1.37583 | 2.80118 | 0.234743
1.37886 | 0.999403 | 0 | 1.37886 | 2.90153 | 0.23897
1.38189 | 0.999453 | 0 | 1.38189 | 3.00175 | 0.243012
1.38492 | 0.999324 | 0 | 1.38492 | 3.10162 | 0.246819
1.38795 | 0.999346 | 0 | 1.38795 | 3.2017 | 0.250417
1.39098 | 0.999556 | 0 | 1.39098 | 3.30178 | 0.253788
1.39401 | 0.999389 | 0 | 1.39401 | 3.40205 | 0.257009
1.39704 | 0.999289 | 0 | 1.39704 | 3.50165 | 0.260056
1.40007 | 0.999346 | 0 | 1.40007 | 3.6022 | 0.262923
1.4031 | 0.999463 | 0 | 1.4031 | 3.70262 | 0.265615
1.40613 | 0.999331 | 0 | 1.40613 | 3.80226 | 0.268128
1.40916 | 0.999246 | 0 | 1.40916 | 3.90227 | 0.270491
1.41219 | 0.999463 | 0 | 1.41219 | 4.0024 | 0.272675
1.41522 | 0.99947 | 0 | 1.41522 | 4.10267 | 0.274737
1.41825 | 0.999417 | 0 | 1.41825 | 4.20244 | 0.276622
1.42128 | 0.999367 | 0 | 1.42128 | 4.30261 | 0.278415
1.42431 | 0.99947 | 0 | 1.42431 | 4.40305 | 0.280056
1.42734 | 0.99947 | 0 | 1.42734 | 4.50283 | 0.281579
1.43037 | 0.999477 | 0 | 1.43037 | 4.60302 | 0.282999
1.4334 | 0.999403 | 0 | 1.4334 | 4.70298 | 0.284262
1.43643 | 0.999439 | 0 | 1.43643 | 4.80322 | 0.285456
1.43946 | 0.999491 | 0 | 1.43946 | 4.90309 | 0.286546
1.44249 | 0.999339 | 0 | 1.44249 | 5.00338 | 0.287548
1.44552 | 0.999367 | 0 | 1.44552 | 5.1036 | 0.288453
1.44855 | 0.999463 | 0 | 1.44855 | 5.20332 | 0.289282
1.45158 | 0.999389 | 0 | 1.45158 | 5.30376 | 0.29003
1.45461 | 0.999324 | 0 | 1.45461 | 5.40357 | 0.290752
1.45764 | 0.999463 | 0 | 1.45764 | 5.50365 | 0.29137
1.46067 | 0.999484 | 0 | 1.46067 | 5.60373 | 0.291913
1.4637 | 0.999246 | 0 | 1.4637 | 5.70387 | 0.292435
1.46673 | 0.999534 | 0 | 1.46673 | 5.80407 | 0.292887
1.46976 | 0.999303 | 0 | 1.46976 | 5.90396 | 0.293329
1.47279 | 0.999289 | 0 | 1.47279 | 6.00422 | 0.293706
1.47582 | 0.999463 | 0 | 1.47582 | 6.10413 | 0.294032
1.47885 | 0.999367 | 0 | 1.47885 | 6.20458 | 0.294351
1.48188 | 0.999424 | 0 | 1.48188 | 6.30424 | 0.294643
1.48491 | 0.999453 | 0 | 1.48491 | 6.40446 | 0.294892
1.48794 | 0.999367 | 0 | 1.48794 | 6.50476 | 0.295119
1.49097 | 0.999396 | 0 | 1.49097 | 6.60489 | 0.295319
1.494 | 0.999506 | 0 | 1.494 | 6.70493 | 0.295473
1.49703 | 0.999367 | 0 | 1.49703 | 6.80478 | 0.29566
1.50006 | 0.999432 | 0 | 1.50006 | 6.9049 | 0.295801
1.50309 | 0.999453 | 0 | 1.50309 | 7.00492 | 0.295935