## test-iniziale-IDVD-ciclo-5
Tempo | Tensione | Corrente | Tempo | Tensione | Corrente
0 | -5.00505 | 0 | 0 | -0.000675 | 6.5e-05
0.003031 | -5.00526 | 0 | 0.003031 | 0.099127 | 7.5e-05
0.006061 | -5.0052 | 0 | 0.006061 | 0.19964 | 8.6e-05
0.009091 | -5.00517 | 0 | 0.009091 | 0.299404 | 9.1e-05
0.012121 | -5.00531 | 0 | 0.012121 | 0.399537 | 7.7e-05
0.015151 | -5.00541 | 0 | 0.015151 | 0.499547 | 7e-05
0.018181 | -5.00517 | 0 | 0.018181 | 0.599763 | 6.6e-05
0.021211 | -5.00534 | 0 | 0.021211 | 0.699751 | 7.7e-05
0.024241 | -5.00548 | 0 | 0.024241 | 0.799983 | 7.7e-05
0.027271 | -5.00526 | 0 | 0.027271 | 0.900042 | 8.3e-05
0.030301 | -5.00527 | 0 | 0.030301 | 0.999973 | 0.00011
0.033331 | -5.00528 | 0 | 0.033331 | 1.1003 | 8.9e-05
0.036361 | -5.00537 | 0 | 0.036361 | 1.19997 | 7.5e-05
0.039391 | -5.00521 | 0 | 0.039391 | 1.30046 | 9.3e-05
0.042421 | -5.00516 | 0 | 0.042421 | 1.40031 | 9.1e-05
0.045451 | -5.00515 | 0 | 0.045451 | 1.5007 | 7.6e-05
0.048481 | -5.00515 | 0 | 0.048481 | 1.60067 | 7.4e-05
0.051511 | -5.00518 | 0 | 0.051511 | 1.70045 | 8.1e-05
0.054541 | -5.00525 | 0 | 0.054541 | 1.80091 | 6.5e-05
0.057571 | -5.00531 | 0 | 0.057571 | 1.90086 | 7e-05
0.060601 | -5.00518 | 0 | 0.060601 | 2.00082 | 7e-05
0.063631 | -5.00533 | 0 | 0.063631 | 2.10084 | 6.5e-05
0.066661 | -5.00522 | 0 | 0.066661 | 2.20122 | 7.9e-05
0.069691 | -5.00529 | 0 | 0.069691 | 2.30143 | 8.2e-05
0.072721 | -5.00538 | 0 | 0.072721 | 2.40122 | 7.4e-05
0.075751 | -5.0052 | 0 | 0.075751 | 2.50139 | 4.8e-05
0.078781 | -5.00535 | 0 | 0.078781 | 2.60142 | 7.2e-05
0.081811 | -5.00535 | 0 | 0.081811 | 2.70164 | 8.2e-05
0.084841 | -5.00524 | 0 | 0.084841 | 2.80135 | 7.2e-05
0.087871 | -5.0053 | 0 | 0.087871 | 2.90164 | 6.7e-05
0.090901 | -5.00517 | 0 | 0.090901 | 3.00218 | 7e-05
0.093931 | -5.00524 | 0 | 0.093931 | 3.10166 | 8.2e-05
0.096961 | -5.00527 | 0 | 0.096961 | 3.20203 | 8.4e-05
0.099991 | -5.00528 | 0 | 0.099991 | 3.30206 | 8e-05
0.103021 | -5.00521 | 0 | 0.103021 | 3.40223 | 6.4e-05
0.106051 | -5.00536 | 0 | 0.106051 | 3.50214 | 7.4e-05
0.109081 | -5.00521 | 0 | 0.109081 | 3.6024 | 8e-05
0.112111 | -5.0052 | 0 | 0.112111 | 3.70259 | 6.6e-05
0.115141 | -5.00535 | 0 | 0.115141 | 3.80252 | 5.7e-05
0.118171 | -5.00511 | 0 | 0.118171 | 3.90263 | 7.5e-05
0.121201 | -5.00527 | 0 | 0.121201 | 4.00259 | 7.3e-05
0.124231 | -5.0053 | 0 | 0.124231 | 4.10293 | 8.3e-05
0.127261 | -5.00517 | 0 | 0.127261 | 4.2028 | 8.7e-05
0.130291 | -5.00524 | 0 | 0.130291 | 4.30311 | 8.2e-05
0.133321 | -5.0053 | 0 | 0.133321 | 4.40344 | 7.5e-05
0.136351 | -5.00533 | 0 | 0.136351 | 4.50312 | 7e-05
0.139381 | -5.00532 | 0 | 0.139381 | 4.60335 | 7.9e-05
0.142411 | -5.00529 | 0 | 0.142411 | 4.70335 | 7.5e-05
0.145441 | -5.00524 | 0 | 0.145441 | 4.80359 | 5.3e-05
0.148471 | -5.00543 | 0 | 0.148471 | 4.90334 | 7.9e-05
0.151501 | -5.00535 | 0 | 0.151501 | 5.00349 | 8.2e-05
0.154531 | -5.00517 | 0 | 0.154531 | 5.1039 | 8.2e-05
0.157561 | -5.00532 | 0 | 0.157561 | 5.20378 | 0.000113
0.160591 | -5.00532 | 0 | 0.160591 | 5.304 | 0.000117
0.163621 | -5.0053 | 0 | 0.163621 | 5.40392 | 0.000162
0.166651 | -5.00516 | 0 | 0.166651 | 5.50442 | 0.000168
0.169681 | -5.00511 | 0 | 0.169681 | 5.60405 | 0.000164
0.172711 | -5.0054 | 0 | 0.172711 | 5.70422 | 0.000188
0.175741 | -5.00528 | 0 | 0.175741 | 5.80467 | 0.000196
0.178771 | -5.00516 | 0 | 0.178771 | 5.90452 | 0.000226
0.181801 | -5.0053 | 0 | 0.181801 | 6.00462 | 0.00024
0.184831 | -5.00533 | 0 | 0.184831 | 6.10463 | 0.000232
0.187861 | -5.0053 | 0 | 0.187861 | 6.20493 | 0.000261
0.190891 | -5.0053 | 0 | 0.190891 | 6.30478 | 0.000269
0.193921 | -5.00525 | 0 | 0.193921 | 6.40508 | 0.000265
0.196951 | -5.00537 | 0 | 0.196951 | 6.50519 | 0.000285
0.199981 | -5.00525 | 0 | 0.199981 | 6.6051 | 0.000302
0.203011 | -5.00517 | 0 | 0.203011 | 6.70542 | 0.000301
0.206041 | -5.00531 | 0 | 0.206041 | 6.80529 | 0.000318
0.209071 | -5.00536 | 0 | 0.209071 | 6.90566 | 0.000342
0.212101 | -5.0052 | 0 | 0.212101 | 7.0055 | 0.000337
0.215165 | -4.00399 | 0 | 0.215165 | -0.000746 | -0.000186
0.218196 | -4.00412 | 0 | 0.218196 | 0.099034 | -0.000152
0.221226 | -4.00423 | 0 | 0.221226 | 0.199444 | -0.000156
0.224256 | -4.0042 | 0 | 0.224256 | 0.299196 | -0.000154
0.227286 | -4.00411 | 0 | 0.227286 | 0.399463 | -0.000154
0.230316 | -4.00427 | 0 | 0.230316 | 0.499618 | -0.000177
0.233346 | -4.0043 | 0 | 0.233346 | 0.599756 | -0.000168
0.236376 | -4.00405 | 0 | 0.236376 | 0.699751 | -0.000181
0.239406 | -4.00414 | 0 | 0.239406 | 0.799961 | -0.000163
0.242436 | -4.0041 | 0 | 0.242436 | 0.90008 | -0.00018
0.245466 | -4.00424 | 0 | 0.245466 | 0.999837 | -0.000146
0.248496 | -4.00408 | 0 | 0.248496 | 1.10016 | -0.000179
0.251526 | -4.00424 | 0 | 0.251526 | 1.20009 | -0.000173
0.254556 | -4.0042 | 0 | 0.254556 | 1.30024 | -4.2e-05
0.257586 | -4.00411 | 0 | 0.257586 | 1.40016 | 8.2e-05
0.260616 | -4.00416 | 0 | 0.260616 | 1.50041 | 5.8e-05
0.263646 | -4.00419 | 0 | 0.263646 | 1.60067 | 8e-05
0.266676 | -4.00422 | 0 | 0.266676 | 1.70033 | 7.9e-05
0.269706 | -4.0042 | 0 | 0.269706 | 1.80068 | 7.7e-05
0.272736 | -4.00417 | 0 | 0.272736 | 1.90083 | 7.3e-05
0.275766 | -4.00402 | 0 | 0.275766 | 2.00099 | 6.3e-05
0.278796 | -4.0044 | 0 | 0.278796 | 2.10074 | 8e-05
0.281826 | -4.0041 | 0 | 0.281826 | 2.20125 | 5.3e-05
0.284856 | -4.00401 | 0 | 0.284856 | 2.30141 | 8.2e-05
0.287886 | -4.00419 | 0 | 0.287886 | 2.40123 | 7.3e-05
0.290916 | -4.00419 | 0 | 0.290916 | 2.50135 | 5.9e-05
0.293946 | -4.00404 | 0 | 0.293946 | 2.60128 | 6.9e-05
0.296976 | -4.00414 | 0 | 0.296976 | 2.70173 | 8.9e-05
0.300006 | -4.00415 | 0 | 0.300006 | 2.80149 | 9.4e-05
0.303036 | -4.00419 | 0 | 0.303036 | 2.90155 | 8.3e-05
0.306066 | -4.00417 | 0 | 0.306066 | 3.00216 | 8.7e-05
0.309096 | -4.00408 | 0 | 0.309096 | 3.10196 | 8.9e-05
0.312126 | -4.00425 | 0 | 0.312126 | 3.20191 | 7.3e-05
0.315156 | -4.00434 | 0 | 0.315156 | 3.30203 | 9e-05
0.318186 | -4.00409 | 0 | 0.318186 | 3.4022 | 7.8e-05
0.321216 | -4.00422 | 0 | 0.321216 | 3.50213 | 7.4e-05
0.324246 | -4.0042 | 0 | 0.324246 | 3.60237 | 8.7e-05
0.327276 | -4.00416 | 0 | 0.327276 | 3.70248 | 8.1e-05
0.330306 | -4.00417 | 0 | 0.330306 | 3.80244 | 8.2e-05
0.333336 | -4.00414 | 0 | 0.333336 | 3.90275 | 8.6e-05
0.336366 | -4.00433 | 0 | 0.336366 | 4.00258 | 8.5e-05
0.339396 | -4.00419 | 0 | 0.339396 | 4.10285 | 0.0001
0.342426 | -4.00395 | 0 | 0.342426 | 4.20301 | 8.1e-05
0.345456 | -4.00409 | 0 | 0.345456 | 4.30298 | 7.6e-05
0.348486 | -4.00407 | 0 | 0.348486 | 4.4032 | 7.9e-05
0.351516 | -4.00409 | 0 | 0.351516 | 4.50288 | 7.9e-05
0.354546 | -4.00409 | 0 | 0.354546 | 4.6034 | 6.9e-05
0.357576 | -4.00419 | 0 | 0.357576 | 4.70343 | 7.8e-05
0.360606 | -4.00407 | 0 | 0.360606 | 4.8035 | 8.5e-05
0.363636 | -4.00424 | 0 | 0.363636 | 4.90345 | 0.000105
0.366666 | -4.00409 | 0 | 0.366666 | 5.00375 | 9.8e-05
0.369696 | -4.00422 | 0 | 0.369696 | 5.1039 | 9.6e-05
0.372726 | -4.00439 | 0 | 0.372726 | 5.20369 | 0.000106
0.375756 | -4.00409 | 0 | 0.375756 | 5.30402 | 9.1e-05
0.378786 | -4.00425 | 0 | 0.378786 | 5.4039 | 9.6e-05
0.381816 | -4.00416 | 0 | 0.381816 | 5.50421 | 9.6e-05
0.384846 | -4.00412 | 0 | 0.384846 | 5.60407 | 0.000102
0.387876 | -4.00419 | 0 | 0.387876 | 5.70416 | 9.5e-05
0.390906 | -4.00418 | 0 | 0.390906 | 5.80466 | 0.000107
0.393936 | -4.00416 | 0 | 0.393936 | 5.90432 | 0.000124
0.396966 | -4.00405 | 0 | 0.396966 | 6.00457 | 0.00011
0.399996 | -4.00418 | 0 | 0.399996 | 6.10477 | 9.5e-05
0.403026 | -4.00414 | 0 | 0.403026 | 6.2049 | 0.000102
0.406056 | -4.00419 | 0 | 0.406056 | 6.3047 | 0.000105
0.409086 | -4.00404 | 0 | 0.409086 | 6.4049 | 0.000103
0.412116 | -4.00413 | 0 | 0.412116 | 6.50524 | 0.000109
0.415146 | -4.00426 | 0 | 0.415146 | 6.60496 | 0.000113
0.418176 | -4.00399 | 0 | 0.418176 | 6.70521 | 0.000106
0.421206 | -4.00417 | 0 | 0.421206 | 6.80521 | 8.9e-05
0.424236 | -4.00417 | 0 | 0.424236 | 6.90557 | 9.1e-05
0.427266 | -4.00414 | 0 | 0.427266 | 7.00531 | 9.7e-05
0.43033 | -3.00312 | 0 | 0.43033 | -0.000675 | -0.00015
0.43336 | -3.00297 | 0 | 0.43336 | 0.09912 | -0.000138
0.43639 | -3.00299 | 0 | 0.43639 | 0.199351 | -0.000134
0.43942 | -3.00298 | 0 | 0.43942 | 0.299189 | -0.000143
0.44245 | -3.00314 | 0 | 0.44245 | 0.399435 | -0.000152
0.44548 | -3.00302 | 0 | 0.44548 | 0.499465 | -0.000154
0.44851 | -3.00305 | 0 | 0.44851 | 0.599763 | -0.000169
0.45154 | -3.00319 | 0 | 0.45154 | 0.699615 | -0.00017
0.45457 | -3.00324 | 0 | 0.45457 | 0.799782 | -0.000164
0.4576 | -3.00316 | 0 | 0.4576 | 0.900006 | -0.000157
0.46063 | -3.00313 | 0 | 0.46063 | 0.999794 | -0.000163
0.46366 | -3.00314 | 0 | 0.46366 | 1.10009 | -0.000162
0.46669 | -3.00312 | 0 | 0.46669 | 1.20007 | -0.000184
0.46972 | -3.00308 | 0 | 0.46972 | 1.30025 | -0.000167
0.47275 | -3.00296 | 0 | 0.47275 | 1.40039 | -2e-05
0.47578 | -3.00304 | 0 | 0.47578 | 1.50052 | 9.5e-05
0.47881 | -3.00309 | 0 | 0.47881 | 1.60068 | 8.9e-05
0.48184 | -3.00295 | 0 | 0.48184 | 1.70067 | 8.2e-05
0.48487 | -3.00306 | 0 | 0.48487 | 1.80079 | 8.5e-05
0.4879 | -3.00307 | 0 | 0.4879 | 1.90086 | 8.6e-05
0.49093 | -3.00299 | 0 | 0.49093 | 2.00103 | 9.7e-05
0.49396 | -3.00316 | 0 | 0.49396 | 2.10082 | 0.000104
0.49699 | -3.00317 | 0 | 0.49699 | 2.20107 | 0.000107
0.50002 | -3.00304 | 0 | 0.50002 | 2.3014 | 9.6e-05
0.50305 | -3.00319 | 0 | 0.50305 | 2.401 | 0.000102
0.50608 | -3.0031 | 0 | 0.50608 | 2.50147 | 9.6e-05
0.50911 | -3.00304 | 0 | 0.50911 | 2.60124 | 9.3e-05
0.51214 | -3.00309 | 0 | 0.51214 | 2.70145 | 0.000113
0.51517 | -3.00301 | 0 | 0.51517 | 2.80147 | 9.7e-05
0.5182 | -3.00296 | 0 | 0.5182 | 2.90159 | 0.000113
0.52123 | -3.00299 | 0 | 0.52123 | 3.00202 | 8.3e-05
0.52426 | -3.00292 | 0 | 0.52426 | 3.10178 | 9.4e-05
0.52729 | -3.00295 | 0 | 0.52729 | 3.20199 | 8.6e-05
0.53032 | -3.00307 | 0 | 0.53032 | 3.30213 | 9.5e-05
0.53335 | -3.00312 | 0 | 0.53335 | 3.40218 | 7.6e-05
0.53638 | -3.00304 | 0 | 0.53638 | 3.50219 | 7.7e-05
0.53941 | -3.00308 | 0 | 0.53941 | 3.60242 | 7.6e-05
0.54244 | -3.00317 | 0 | 0.54244 | 3.70264 | 7.9e-05
0.54547 | -3.00318 | 0 | 0.54547 | 3.80239 | 9.5e-05
0.5485 | -3.00304 | 0 | 0.5485 | 3.90286 | 9.3e-05
0.55153 | -3.00309 | 0 | 0.55153 | 4.00274 | 8.1e-05
0.55456 | -3.00315 | 0 | 0.55456 | 4.10282 | 8.7e-05
0.55759 | -3.00297 | 0 | 0.55759 | 4.20289 | 7.8e-05
0.56062 | -3.00297 | 0 | 0.56062 | 4.3029 | 7.9e-05
0.56365 | -3.00314 | 0 | 0.56365 | 4.40304 | 8.8e-05
0.56668 | -3.0031 | 0 | 0.56668 | 4.50297 | 9.7e-05
0.56971 | -3.00302 | 0 | 0.56971 | 4.60332 | 9.5e-05
0.57274 | -3.00312 | 0 | 0.57274 | 4.70336 | 7.5e-05
0.57577 | -3.00306 | 0 | 0.57577 | 4.80356 | 9.4e-05
0.5788 | -3.00329 | 0 | 0.5788 | 4.90329 | 9.7e-05
0.58183 | -3.00302 | 0 | 0.58183 | 5.00376 | 8.6e-05
0.58486 | -3.00302 | 0 | 0.58486 | 5.10396 | 0.000106
0.58789 | -3.00323 | 0 | 0.58789 | 5.20366 | 0.00011
0.59092 | -3.00311 | 0 | 0.59092 | 5.30395 | 9.6e-05
0.59395 | -3.00296 | 0 | 0.59395 | 5.404 | 9.7e-05
0.59698 | -3.003 | 0 | 0.59698 | 5.50427 | 0.000102
0.60001 | -3.00297 | 0 | 0.60001 | 5.60407 | 8.6e-05
0.60304 | -3.003 | 0 | 0.60304 | 5.70415 | 8.2e-05
0.60607 | -3.00296 | 0 | 0.60607 | 5.80476 | 9.6e-05
0.6091 | -3.00289 | 0 | 0.6091 | 5.90457 | 0.000104
0.61213 | -3.00315 | 0 | 0.61213 | 6.00458 | 9.1e-05
0.61516 | -3.0032 | 0 | 0.61516 | 6.10481 | 7.1e-05
0.61819 | -3.00302 | 0 | 0.61819 | 6.20502 | 7.6e-05
0.62122 | -3.00317 | 0 | 0.62122 | 6.30472 | 9.1e-05
0.62425 | -3.00319 | 0 | 0.62425 | 6.40501 | 9.7e-05
0.62728 | -3.00316 | 0 | 0.62728 | 6.50518 | 8.6e-05
0.63031 | -3.00311 | 0 | 0.63031 | 6.6049 | 9.1e-05
0.63334 | -3.00307 | 0 | 0.63334 | 6.70523 | 0.000102
0.63637 | -3.00314 | 0 | 0.63637 | 6.8052 | 8.2e-05
0.6394 | -3.00305 | 0 | 0.6394 | 6.90545 | 0.000109
0.64243 | -3.00287 | 0 | 0.64243 | 7.00548 | 0.000115
0.645494 | -2.00206 | 0 | 0.645494 | -0.000746 | -0.000178
0.648525 | -2.00222 | 0 | 0.648525 | 0.099134 | 0.005577
0.651555 | -2.00212 | 0 | 0.651555 | 0.199518 | 0.009819
0.654585 | -2.00213 | 0 | 0.654585 | 0.299339 | 0.012465
0.657615 | -2.00212 | 0 | 0.657615 | 0.399499 | 0.014024
0.660645 | -2.00208 | 0 | 0.660645 | 0.499568 | 0.015075
0.663675 | -2.00209 | 0 | 0.663675 | 0.59967 | 0.015945
0.666705 | -2.00204 | 0 | 0.666705 | 0.699551 | 0.016704
0.669735 | -2.00215 | 0 | 0.669735 | 0.799761 | 0.017405
0.672765 | -2.00209 | 0 | 0.672765 | 0.90008 | 0.018058
0.675795 | -2.00214 | 0 | 0.675795 | 1.00009 | 0.018704
0.678825 | -2.00191 | 0 | 0.678825 | 1.10027 | 0.019312
0.681855 | -2.00209 | 0 | 0.681855 | 1.20004 | 0.019918
0.684885 | -2.00217 | 0 | 0.684885 | 1.30027 | 0.020496
0.687915 | -2.00197 | 0 | 0.687915 | 1.40007 | 0.021179
0.690945 | -2.00195 | 0 | 0.690945 | 1.5006 | 0.021814
0.693975 | -2.00221 | 0 | 0.693975 | 1.60052 | 0.022347
0.697005 | -2.00209 | 0 | 0.697005 | 1.70048 | 0.022864
0.700035 | -2.00208 | 0 | 0.700035 | 1.80091 | 0.023354
0.703065 | -2.00203 | 0 | 0.703065 | 1.90065 | 0.023836
0.706095 | -2.00199 | 0 | 0.706095 | 2.00101 | 0.024311
0.709125 | -2.00222 | 0 | 0.709125 | 2.10073 | 0.024773
0.712155 | -2.00211 | 0 | 0.712155 | 2.20122 | 0.025218
0.715185 | -2.00204 | 0 | 0.715185 | 2.30146 | 0.025675
0.718215 | -2.0022 | 0 | 0.718215 | 2.40108 | 0.026128
0.721245 | -2.00212 | 0 | 0.721245 | 2.50142 | 0.026571
0.724275 | -2.00197 | 0 | 0.724275 | 2.60159 | 0.026996
0.727305 | -2.00205 | 0 | 0.727305 | 2.70151 | 0.027433
0.730335 | -2.00224 | 0 | 0.730335 | 2.80138 | 0.027829
0.733365 | -2.00211 | 0 | 0.733365 | 2.90184 | 0.028217
0.736395 | -2.00205 | 0 | 0.736395 | 3.00202 | 0.028631
0.739425 | -2.002 | 0 | 0.739425 | 3.1018 | 0.029008
0.742455 | -2.00221 | 0 | 0.742455 | 3.20199 | 0.029396
0.745485 | -2.00197 | 0 | 0.745485 | 3.30206 | 0.02975
0.748515 | -2.00207 | 0 | 0.748515 | 3.40231 | 0.030126
0.751545 | -2.00214 | 0 | 0.751545 | 3.50203 | 0.030461
0.754575 | -2.00207 | 0 | 0.754575 | 3.60222 | 0.030811
0.757605 | -2.00206 | 0 | 0.757605 | 3.7027 | 0.031147
0.760635 | -2.00213 | 0 | 0.760635 | 3.80239 | 0.031482
0.763665 | -2.00206 | 0 | 0.763665 | 3.90267 | 0.031798
0.766695 | -2.00213 | 0 | 0.766695 | 4.00259 | 0.032139
0.769725 | -2.00215 | 0 | 0.769725 | 4.103 | 0.032454
0.772755 | -2.00199 | 0 | 0.772755 | 4.2027 | 0.03277
0.775785 | -2.00212 | 0 | 0.775785 | 4.30274 | 0.033079
0.778815 | -2.00222 | 0 | 0.778815 | 4.40332 | 0.033347
0.781845 | -2.00201 | 0 | 0.781845 | 4.50337 | 0.033662
0.784875 | -2.00217 | 0 | 0.784875 | 4.60349 | 0.033935
0.787905 | -2.00212 | 0 | 0.787905 | 4.70349 | 0.034217
0.790935 | -2.00209 | 0 | 0.790935 | 4.80369 | 0.034497
0.793965 | -2.00204 | 0 | 0.793965 | 4.9034 | 0.03478
0.796995 | -2.00217 | 0 | 0.796995 | 5.00364 | 0.035063
0.800025 | -2.00212 | 0 | 0.800025 | 5.10402 | 0.035308
0.803055 | -2.00219 | 0 | 0.803055 | 5.20378 | 0.035557
0.806085 | -2.00207 | 0 | 0.806085 | 5.30399 | 0.035842
0.809115 | -2.00217 | 0 | 0.809115 | 5.4039 | 0.036069
0.812145 | -2.00217 | 0 | 0.812145 | 5.50409 | 0.036324
0.815175 | -2.00209 | 0 | 0.815175 | 5.60413 | 0.036575
0.818205 | -2.00212 | 0 | 0.818205 | 5.7041 | 0.036848
0.821235 | -2.00214 | 0 | 0.821235 | 5.80449 | 0.037103
0.824265 | -2.00214 | 0 | 0.824265 | 5.90452 | 0.037324
0.827295 | -2.00209 | 0 | 0.827295 | 6.00464 | 0.037566
0.830325 | -2.00217 | 0 | 0.830325 | 6.10474 | 0.037796
0.833355 | -2.0021 | 0 | 0.833355 | 6.20498 | 0.038014
0.836385 | -2.00204 | 0 | 0.836385 | 6.30478 | 0.038262
0.839415 | -2.00205 | 0 | 0.839415 | 6.40483 | 0.038502
0.842445 | -2.00209 | 0 | 0.842445 | 6.50523 | 0.038706
0.845475 | -2.00222 | 0 | 0.845475 | 6.60491 | 0.038928
0.848505 | -2.00207 | 0 | 0.848505 | 6.70543 | 0.039142
0.851535 | -2.00217 | 0 | 0.851535 | 6.80547 | 0.039376
0.854565 | -2.00222 | 0 | 0.854565 | 6.90551 | 0.039581
0.857595 | -2.00201 | 0 | 0.857595 | 7.00551 | 0.039786
0.860659 | -1.00113 | 0 | 0.860659 | -0.000932 | -0.000227
0.86369 | -1.00109 | 0 | 0.86369 | 0.099356 | 0.010405
0.86672 | -1.00115 | 0 | 0.86672 | 0.19954 | 0.020935
0.86975 | -1.0012 | 0 | 0.86975 | 0.299275 | 0.031234
0.87278 | -1.00122 | 0 | 0.87278 | 0.399513 | 0.041316
0.87581 | -1.0012 | 0 | 0.87581 | 0.499547 | 0.051018
0.87884 | -1.00111 | 0 | 0.87884 | 0.599785 | 0.060377
0.88187 | -1.00126 | 0 | 0.88187 | 0.699492 | 0.069198
0.8849 | -1.00139 | 0 | 0.8849 | 0.799911 | 0.077529
0.88793 | -1.00106 | 0 | 0.88793 | 0.900209 | 0.085168
0.89096 | -1.00129 | 0 | 0.89096 | 0.999916 | 0.092079
0.89399 | -1.00125 | 0 | 0.89399 | 1.10021 | 0.098192
0.89702 | -1.00127 | 0 | 0.89702 | 1.2001 | 0.103365
0.90005 | -1.00118 | 0 | 0.90005 | 1.30033 | 0.107637
0.90308 | -1.00116 | 0 | 0.90308 | 1.40018 | 0.111144
0.90611 | -1.00129 | 0 | 0.90611 | 1.50056 | 0.113861
0.90914 | -1.00116 | 0 | 0.90914 | 1.6006 | 0.115935
0.91217 | -1.00107 | 0 | 0.91217 | 1.70075 | 0.11762
0.9152 | -1.00114 | 0 | 0.9152 | 1.80069 | 0.119035
0.91823 | -1.00108 | 0 | 0.91823 | 1.90071 | 0.120285
0.92126 | -1.00101 | 0 | 0.92126 | 2.00111 | 0.121414
0.92429 | -1.00119 | 0 | 0.92429 | 2.10081 | 0.122406
0.92732 | -1.00121 | 0 | 0.92732 | 2.20122 | 0.123336
0.93035 | -1.0013 | 0 | 0.93035 | 2.30139 | 0.124199
0.93338 | -1.00121 | 0 | 0.93338 | 2.40124 | 0.125039
0.93641 | -1.00111 | 0 | 0.93641 | 2.50135 | 0.125783
0.93944 | -1.00129 | 0 | 0.93944 | 2.60163 | 0.126512
0.94247 | -1.00132 | 0 | 0.94247 | 2.70162 | 0.127216
0.9455 | -1.00123 | 0 | 0.9455 | 2.80149 | 0.12788
0.94853 | -1.00132 | 0 | 0.94853 | 2.90174 | 0.128537
0.95156 | -1.00115 | 0 | 0.95156 | 3.00197 | 0.129132
0.95459 | -1.00132 | 0 | 0.95459 | 3.10188 | 0.129732
0.95762 | -1.00124 | 0 | 0.95762 | 3.20209 | 0.130311
0.96065 | -1.00109 | 0 | 0.96065 | 3.30211 | 0.130835
0.96368 | -1.00118 | 0 | 0.96368 | 3.40226 | 0.131387
0.96671 | -1.00114 | 0 | 0.96671 | 3.5022 | 0.131895
0.96974 | -1.00111 | 0 | 0.96974 | 3.60234 | 0.132364
0.97277 | -1.0011 | 0 | 0.97277 | 3.70259 | 0.132818
0.9758 | -1.00132 | 0 | 0.9758 | 3.80256 | 0.133242
0.97883 | -1.001 | 0 | 0.97883 | 3.90284 | 0.133697
0.98186 | -1.00115 | 0 | 0.98186 | 4.00273 | 0.134105
0.98489 | -1.0013 | 0 | 0.98489 | 4.10272 | 0.134543
0.98792 | -1.00105 | 0 | 0.98792 | 4.20278 | 0.134872
0.99095 | -1.00104 | 0 | 0.99095 | 4.30302 | 0.13526
0.99398 | -1.00132 | 0 | 0.99398 | 4.40337 | 0.135619
0.99701 | -1.00124 | 0 | 0.99701 | 4.50315 | 0.135977
1.00004 | -1.00111 | 0 | 1.00004 | 4.60349 | 0.136268
1.00307 | -1.00117 | 0 | 1.00307 | 4.70329 | 0.136601
1.0061 | -1.00124 | 0 | 1.0061 | 4.80353 | 0.136923
1.00913 | -1.00118 | 0 | 1.00913 | 4.90345 | 0.137199
1.01216 | -1.00116 | 0 | 1.01216 | 5.00364 | 0.137517
1.01519 | -1.00114 | 0 | 1.01519 | 5.10403 | 0.137768
1.01822 | -1.00123 | 0 | 1.01822 | 5.20365 | 0.138041
1.02125 | -1.00114 | 0 | 1.02125 | 5.30407 | 0.138292
1.02428 | -1.00112 | 0 | 1.02428 | 5.40418 | 0.138544
1.02731 | -1.00114 | 0 | 1.02731 | 5.50424 | 0.138786
1.03034 | -1.00119 | 0 | 1.03034 | 5.60407 | 0.139011
1.03337 | -1.00127 | 0 | 1.03337 | 5.70436 | 0.139227
1.0364 | -1.00109 | 0 | 1.0364 | 5.80465 | 0.13945
1.03943 | -1.00101 | 0 | 1.03943 | 5.9046 | 0.139632
1.04246 | -1.00132 | 0 | 1.04246 | 6.00462 | 0.139848
1.04549 | -1.00114 | 0 | 1.04549 | 6.10462 | 0.140041
1.04852 | -1.00103 | 0 | 1.04852 | 6.20505 | 0.140216
1.05155 | -1.00122 | 0 | 1.05155 | 6.30464 | 0.14038
1.05458 | -1.00114 | 0 | 1.05458 | 6.40485 | 0.14055
1.05761 | -1.00123 | 0 | 1.05761 | 6.50525 | 0.140733
1.06064 | -1.00119 | 0 | 1.06064 | 6.60494 | 0.140869
1.06367 | -1.00123 | 0 | 1.06367 | 6.70513 | 0.141023
1.0667 | -1.00132 | 0 | 1.0667 | 6.80548 | 0.141175
1.06973 | -1.0012 | 0 | 1.06973 | 6.90559 | 0.141324
1.07276 | -1.00107 | 0 | 1.07276 | 7.00546 | 0.141463
1.07582 | -0.001402 | 0 | 1.07582 | -0.000775 | -0.000212
1.07885 | -0.001423 | 0 | 1.07885 | 0.099306 | 0.011119
1.08188 | -0.001452 | 0 | 1.08188 | 0.199337 | 0.022448
1.08491 | -0.001438 | 0 | 1.08491 | 0.299318 | 0.033613
1.08794 | -0.001452 | 0 | 1.08794 | 0.399363 | 0.044649
1.09098 | -0.001364 | 0 | 1.09098 | 0.49948 | 0.055479
1.094 | -0.001402 | 0 | 1.094 | 0.59967 | 0.066101
1.09703 | -0.001459 | 0 | 1.09703 | 0.699594 | 0.076414
1.10006 | -0.001402 | 0 | 1.10006 | 0.799818 | 0.086426
1.10309 | -0.001566 | 0 | 1.10309 | 0.900109 | 0.096147
1.10613 | -0.001445 | 0 | 1.10613 | 0.999966 | 0.105461
1.10915 | -0.001431 | 0 | 1.10915 | 1.10013 | 0.114423
1.11218 | -0.001357 | 0 | 1.11218 | 1.20017 | 0.123011
1.11521 | -0.001602 | 0 | 1.11521 | 1.3001 | 0.131219
1.11824 | -0.001385 | 0 | 1.11824 | 1.40043 | 0.139146
1.12128 | -0.001452 | 0 | 1.12128 | 1.50057 | 0.146666
1.1243 | -0.001502 | 0 | 1.1243 | 1.60061 | 0.153669
1.12733 | -0.001402 | 0 | 1.12733 | 1.70075 | 0.160254
1.13036 | -0.001364 | 0 | 1.13036 | 1.80097 | 0.166438
1.13339 | -0.001459 | 0 | 1.13339 | 1.90055 | 0.172241
1.13643 | -0.001452 | 0 | 1.13643 | 2.00104 | 0.177638
1.13945 | -0.001466 | 0 | 1.13945 | 2.10083 | 0.182631
1.14248 | -0.001416 | 0 | 1.14248 | 2.20116 | 0.187249
1.14551 | -0.001364 | 0 | 1.14551 | 2.30147 | 0.191463
1.14854 | -0.001481 | 0 | 1.14854 | 2.40113 | 0.195297
1.15158 | -0.001342 | 0 | 1.15158 | 2.50142 | 0.198751
1.1546 | -0.001307 | 0 | 1.1546 | 2.60147 | 0.201831
1.15763 | -0.001445 | 0 | 1.15763 | 2.70146 | 0.204569
1.16067 | -0.001335 | 0 | 1.16067 | 2.8013 | 0.206942
1.16369 | -0.001423 | 0 | 1.16369 | 2.90191 | 0.209048
1.16673 | -0.001349 | 0 | 1.16673 | 3.00199 | 0.210874
1.16975 | -0.001459 | 0 | 1.16975 | 3.10183 | 0.212497
1.17278 | -0.001545 | 0 | 1.17278 | 3.20219 | 0.213884
1.17582 | -0.001385 | 0 | 1.17582 | 3.30214 | 0.215134
1.17884 | -0.001335 | 0 | 1.17884 | 3.40238 | 0.216216
1.18188 | -0.001552 | 0 | 1.18188 | 3.50202 | 0.217192
1.1849 | -0.001602 | 0 | 1.1849 | 3.60245 | 0.218042
1.18793 | -0.001371 | 0 | 1.18793 | 3.70273 | 0.218831
1.19097 | -0.001495 | 0 | 1.19097 | 3.8026 | 0.219566
1.19399 | -0.001423 | 0 | 1.19399 | 3.90268 | 0.220217
1.19703 | -0.001545 | 0 | 1.19703 | 4.00288 | 0.220831
1.20005 | -0.001292 | 0 | 1.20005 | 4.103 | 0.221382
1.20308 | -0.001278 | 0 | 1.20308 | 4.20286 | 0.221915
1.20612 | -0.001509 | 0 | 1.20612 | 4.3032 | 0.222409
1.20914 | -0.001445 | 0 | 1.20914 | 4.40336 | 0.222868
1.21218 | -0.001242 | 0 | 1.21218 | 4.50327 | 0.223283
1.2152 | -0.001342 | 0 | 1.2152 | 4.60327 | 0.223664
1.21823 | -0.001395 | 0 | 1.21823 | 4.70339 | 0.224032
1.22127 | -0.001364 | 0 | 1.22127 | 4.80375 | 0.224392
1.22429 | -0.001431 | 0 | 1.22429 | 4.90343 | 0.224694
1.22732 | -0.001402 | 0 | 1.22732 | 5.00366 | 0.224989
1.23035 | -0.001473 | 0 | 1.23035 | 5.10406 | 0.225267
1.23338 | -0.001545 | 0 | 1.23338 | 5.20384 | 0.225548
1.23642 | -0.001385 | 0 | 1.23642 | 5.30397 | 0.225787
1.23944 | -0.001566 | 0 | 1.23944 | 5.40418 | 0.225975
1.24247 | -0.001559 | 0 | 1.24247 | 5.5041 | 0.226195
1.2455 | -0.001423 | 0 | 1.2455 | 5.60403 | 0.226378
1.24853 | -0.001431 | 0 | 1.24853 | 5.70427 | 0.226558
1.25157 | -0.001459 | 0 | 1.25157 | 5.80462 | 0.226727
1.25459 | -0.001466 | 0 | 1.25459 | 5.90449 | 0.226891
1.25762 | -0.001538 | 0 | 1.25762 | 6.00469 | 0.227048
1.26065 | -0.001385 | 0 | 1.26065 | 6.1047 | 0.227189
1.26368 | -0.001423 | 0 | 1.26368 | 6.20496 | 0.227299
1.26672 | -0.001385 | 0 | 1.26672 | 6.30489 | 0.227447
1.26974 | -0.001357 | 0 | 1.26974 | 6.40476 | 0.227544
1.27277 | -0.001328 | 0 | 1.27277 | 6.5052 | 0.227644
1.2758 | -0.001602 | 0 | 1.2758 | 6.60508 | 0.22773
1.27883 | -0.001278 | 0 | 1.27883 | 6.7053 | 0.227836
1.28187 | -0.001349 | 0 | 1.28187 | 6.80541 | 0.227906
1.28489 | -0.001509 | 0 | 1.28489 | 6.90555 | 0.227954
1.28792 | -0.001256 | 0 | 1.28792 | 7.00546 | 0.22803
1.29099 | 0.99957 | 0 | 1.29099 | -0.000818 | -0.000197
1.29402 | 0.999763 | 0 | 1.29402 | 0.099356 | 0.01142
1.29705 | 0.999677 | 0 | 1.29705 | 0.199316 | 0.023017
1.30008 | 0.999613 | 0 | 1.30008 | 0.299211 | 0.034522
1.30311 | 0.999606 | 0 | 1.30311 | 0.399709 | 0.045898
1.30614 | 0.99977 | 0 | 1.30614 | 0.499561 | 0.057113
1.30917 | 0.999835 | 0 | 1.30917 | 0.599792 | 0.068115
1.3122 | 0.999534 | 0 | 1.3122 | 0.699587 | 0.078846
1.31523 | 0.999706 | 0 | 1.31523 | 0.799747 | 0.08933
1.31826 | 0.99972 | 0 | 1.31826 | 0.900006 | 0.099507
1.32129 | 0.999599 | 0 | 1.32129 | 0.99993 | 0.109365
1.32432 | 0.999656 | 0 | 1.32432 | 1.10017 | 0.118913
1.32735 | 0.99962 | 0 | 1.32735 | 1.2002 | 0.128095
1.33038 | 0.999548 | 0 | 1.33038 | 1.30014 | 0.136964
1.33341 | 0.999634 | 0 | 1.33341 | 1.4001 | 0.145576
1.33644 | 0.999634 | 0 | 1.33644 | 1.50062 | 0.153853
1.33947 | 0.999506 | 0 | 1.33947 | 1.6006 | 0.161681
1.3425 | 0.999849 | 0 | 1.3425 | 1.70063 | 0.169145
1.34553 | 0.999556 | 0 | 1.34553 | 1.80085 | 0.176314
1.34856 | 0.999613 | 0 | 1.34856 | 1.90084 | 0.183088
1.35159 | 0.999677 | 0 | 1.35159 | 2.00103 | 0.18961
1.35462 | 0.999613 | 0 | 1.35462 | 2.10098 | 0.195779
1.35765 | 0.99962 | 0 | 1.35765 | 2.20116 | 0.201702
1.36068 | 0.999599 | 0 | 1.36068 | 2.30146 | 0.20731
1.36371 | 0.999634 | 0 | 1.36371 | 2.40125 | 0.212657
1.36674 | 0.999634 | 0 | 1.36674 | 2.50129 | 0.217723
1.36977 | 0.999584 | 0 | 1.36977 | 2.60164 | 0.22252
1.3728 | 0.999577 | 0 | 1.3728 | 2.70175 | 0.22708
1.37583 | 0.999713 | 0 | 1.37583 | 2.80134 | 0.231411
1.37886 | 0.999634 | 0 | 1.37886 | 2.90189 | 0.235522
1.38189 | 0.999563 | 0 | 1.38189 | 3.0022 | 0.23943
1.38492 | 0.999742 | 0 | 1.38492 | 3.10187 | 0.243127
1.38795 | 0.999649 | 0 | 1.38795 | 3.20211 | 0.246559
1.39098 | 0.999749 | 0 | 1.39098 | 3.30212 | 0.249838
1.39401 | 0.999591 | 0 | 1.39401 | 3.40245 | 0.252952
1.39704 | 0.999691 | 0 | 1.39704 | 3.50212 | 0.255855
1.40007 | 0.999684 | 0 | 1.40007 | 3.60237 | 0.258629
1.4031 | 0.99962 | 0 | 1.4031 | 3.70274 | 0.261238
1.40613 | 0.999599 | 0 | 1.40613 | 3.80271 | 0.263666
1.40916 | 0.99972 | 0 | 1.40916 | 3.90263 | 0.265974
1.41219 | 0.999627 | 0 | 1.41219 | 4.00263 | 0.268146
1.41522 | 0.999491 | 0 | 1.41522 | 4.10324 | 0.270147
1.41825 | 0.999677 | 0 | 1.41825 | 4.20285 | 0.27202
1.42128 | 0.99962 | 0 | 1.42128 | 4.30291 | 0.273796
1.42431 | 0.999577 | 0 | 1.42431 | 4.40324 | 0.275448
1.42734 | 0.999777 | 0 | 1.42734 | 4.50318 | 0.276988
1.43037 | 0.999691 | 0 | 1.43037 | 4.60356 | 0.278414
1.4334 | 0.999599 | 0 | 1.4334 | 4.70321 | 0.279765
1.43643 | 0.999591 | 0 | 1.43643 | 4.8037 | 0.280985
1.43946 | 0.999649 | 0 | 1.43946 | 4.90368 | 0.282141
1.44249 | 0.999706 | 0 | 1.44249 | 5.00387 | 0.2832
1.44552 | 0.999684 | 0 | 1.44552 | 5.10401 | 0.284199
1.44855 | 0.999513 | 0 | 1.44855 | 5.20375 | 0.285116
1.45158 | 0.999706 | 0 | 1.45158 | 5.30398 | 0.285963
1.45461 | 0.999763 | 0 | 1.45461 | 5.40416 | 0.286729
1.45764 | 0.999634 | 0 | 1.45764 | 5.5041 | 0.287472
1.46067 | 0.999663 | 0 | 1.46067 | 5.60392 | 0.288143
1.4637 | 0.999641 | 0 | 1.4637 | 5.70448 | 0.28875
1.46673 | 0.999663 | 0 | 1.46673 | 5.80462 | 0.289301
1.46976 | 0.999649 | 0 | 1.46976 | 5.90445 | 0.289796
1.47279 | 0.999498 | 0 | 1.47279 | 6.00481 | 0.29028
1.47582 | 0.999713 | 0 | 1.47582 | 6.10472 | 0.290733
1.47885 | 0.999749 | 0 | 1.47885 | 6.20502 | 0.291122
1.48188 | 0.999491 | 0 | 1.48188 | 6.30486 | 0.291494
1.48491 | 0.99952 | 0 | 1.48491 | 6.405 | 0.291835
1.48794 | 0.999691 | 0 | 1.48794 | 6.50515 | 0.292135
1.49097 | 0.999649 | 0 | 1.49097 | 6.60525 | 0.292412
1.494 | 0.999563 | 0 | 1.494 | 6.70536 | 0.292681
1.49703 | 0.999563 | 0 | 1.49703 | 6.80545 | 0.292896
1.50006 | 0.999684 | 0 | 1.50006 | 6.90558 | 0.293112
1.50309 | 0.999763 | 0 | 1.50309 | 7.00543 | 0.293305