## test-iniziale-IDVD-ciclo-6
Tempo | Tensione | Corrente | Tempo | Tensione | Corrente
0 | -5.00523 | 0 | 0 | -0.000703 | 4.8e-05
0.00303 | -5.00539 | 0 | 0.00303 | 0.099127 | 7.6e-05
0.00606 | -5.00531 | 0 | 0.00606 | 0.199387 | 9.1e-05
0.00909 | -5.00543 | 0 | 0.00909 | 0.299153 | 6.7e-05
0.01212 | -5.00549 | 0 | 0.01212 | 0.399652 | 5.3e-05
0.01515 | -5.00528 | 0 | 0.01515 | 0.499632 | 7.9e-05
0.01818 | -5.00546 | 0 | 0.01818 | 0.599778 | 7.7e-05
0.02121 | -5.00551 | 0 | 0.02121 | 0.699894 | 6.9e-05
0.02424 | -5.00531 | 0 | 0.02424 | 0.799997 | 6.5e-05
0.02727 | -5.00543 | 0 | 0.02727 | 0.900152 | 9e-05
0.0303 | -5.0053 | 0 | 0.0303 | 1.00007 | 9.2e-05
0.03333 | -5.00539 | 0 | 0.03333 | 1.10016 | 8.6e-05
0.03636 | -5.00539 | 0 | 0.03636 | 1.20018 | 9e-05
0.03939 | -5.00528 | 0 | 0.03939 | 1.3005 | 5.5e-05
0.04242 | -5.00525 | 0 | 0.04242 | 1.40028 | 7.9e-05
0.04545 | -5.00523 | 0 | 0.04545 | 1.50049 | 7e-05
0.04848 | -5.00528 | 0 | 0.04848 | 1.60081 | 8.7e-05
0.05151 | -5.00534 | 0 | 0.05151 | 1.70051 | 9.3e-05
0.05454 | -5.00546 | 0 | 0.05454 | 1.8009 | 7.4e-05
0.05757 | -5.00522 | 0 | 0.05757 | 1.90081 | 9.3e-05
0.0606 | -5.00526 | 0 | 0.0606 | 2.00104 | 9e-05
0.06363 | -5.00537 | 0 | 0.06363 | 2.10083 | 6.1e-05
0.06666 | -5.00538 | 0 | 0.06666 | 2.20127 | 7.1e-05
0.06969 | -5.00538 | 0 | 0.06969 | 2.30143 | 7.7e-05
0.07272 | -5.00533 | 0 | 0.07272 | 2.40131 | 7.6e-05
0.07575 | -5.00542 | 0 | 0.07575 | 2.5016 | 8.5e-05
0.07878 | -5.00543 | 0 | 0.07878 | 2.60139 | 9.8e-05
0.08181 | -5.00529 | 0 | 0.08181 | 2.70173 | 7.5e-05
0.08484 | -5.00536 | 0 | 0.08484 | 2.80157 | 7.4e-05
0.08787 | -5.00543 | 0 | 0.08787 | 2.90191 | 9.5e-05
0.0909 | -5.00525 | 0 | 0.0909 | 3.00219 | 7.7e-05
0.09393 | -5.00535 | 0 | 0.09393 | 3.1019 | 9.1e-05
0.09696 | -5.00542 | 0 | 0.09696 | 3.20221 | 0.000126
0.09999 | -5.00534 | 0 | 0.09999 | 3.3022 | 0.000109
0.10302 | -5.00541 | 0 | 0.10302 | 3.40232 | 0.000115
0.10605 | -5.0053 | 0 | 0.10605 | 3.50239 | 7.6e-05
0.10908 | -5.0053 | 0 | 0.10908 | 3.60276 | 7.5e-05
0.11211 | -5.00544 | 0 | 0.11211 | 3.70266 | 8e-05
0.11514 | -5.00522 | 0 | 0.11514 | 3.80241 | 9.1e-05
0.11817 | -5.00529 | 0 | 0.11817 | 3.9028 | 7.8e-05
0.1212 | -5.00549 | 0 | 0.1212 | 4.00289 | 8.6e-05
0.12423 | -5.00526 | 0 | 0.12423 | 4.10318 | 9.3e-05
0.12726 | -5.00532 | 0 | 0.12726 | 4.2027 | 9.1e-05
0.13029 | -5.00536 | 0 | 0.13029 | 4.30309 | 8.9e-05
0.13332 | -5.00541 | 0 | 0.13332 | 4.4036 | 0.000119
0.13635 | -5.00542 | 0 | 0.13635 | 4.50331 | 9.7e-05
0.13938 | -5.00527 | 0 | 0.13938 | 4.60352 | 8.9e-05
0.14241 | -5.00531 | 0 | 0.14241 | 4.70371 | 9.7e-05
0.14544 | -5.00558 | 0 | 0.14544 | 4.80379 | 8.8e-05
0.14847 | -5.00548 | 0 | 0.14847 | 4.90373 | 7.5e-05
0.1515 | -5.00517 | 0 | 0.1515 | 5.00386 | 9.3e-05
0.15453 | -5.00546 | 0 | 0.15453 | 5.10416 | 7.4e-05
0.15756 | -5.00538 | 0 | 0.15756 | 5.20402 | 9.8e-05
0.16059 | -5.00539 | 0 | 0.16059 | 5.3041 | 9.7e-05
0.16362 | -5.00533 | 0 | 0.16362 | 5.40399 | 9.2e-05
0.16665 | -5.0053 | 0 | 0.16665 | 5.50444 | 0.000116
0.16968 | -5.00553 | 0 | 0.16968 | 5.60417 | 0.000118
0.17271 | -5.00535 | 0 | 0.17271 | 5.70453 | 0.000138
0.17574 | -5.00529 | 0 | 0.17574 | 5.80465 | 0.000159
0.17877 | -5.0054 | 0 | 0.17877 | 5.90463 | 0.000158
0.1818 | -5.00548 | 0 | 0.1818 | 6.00498 | 0.000185
0.18483 | -5.00543 | 0 | 0.18483 | 6.10482 | 0.000194
0.18786 | -5.00538 | 0 | 0.18786 | 6.20512 | 0.000206
0.19089 | -5.00535 | 0 | 0.19089 | 6.30515 | 0.000218
0.19392 | -5.00543 | 0 | 0.19392 | 6.40522 | 0.000241
0.19695 | -5.00546 | 0 | 0.19695 | 6.50547 | 0.000246
0.19998 | -5.00527 | 0 | 0.19998 | 6.60546 | 0.000273
0.20301 | -5.00544 | 0 | 0.20301 | 6.70577 | 0.000282
0.20604 | -5.00538 | 0 | 0.20604 | 6.8056 | 0.000305
0.20907 | -5.00528 | 0 | 0.20907 | 6.90589 | 0.000311
0.2121 | -5.00542 | 0 | 0.2121 | 7.00566 | 0.000315
0.215163 | -4.00432 | 0 | 0.215163 | -0.000618 | -0.000144
0.218194 | -4.00428 | 0 | 0.218194 | 0.099013 | -0.000158
0.221224 | -4.00423 | 0 | 0.221224 | 0.199251 | -0.000142
0.224254 | -4.00419 | 0 | 0.224254 | 0.299289 | -0.000152
0.227284 | -4.00434 | 0 | 0.227284 | 0.399623 | -0.000156
0.230314 | -4.00425 | 0 | 0.230314 | 0.499668 | -0.00017
0.233344 | -4.00413 | 0 | 0.233344 | 0.599613 | -0.000183
0.236374 | -4.00433 | 0 | 0.236374 | 0.699859 | -0.000164
0.239404 | -4.00428 | 0 | 0.239404 | 0.800092 | -0.000156
0.242434 | -4.00427 | 0 | 0.242434 | 0.900073 | -0.000144
0.245464 | -4.00423 | 0 | 0.245464 | 0.999987 | -0.000142
0.248494 | -4.00433 | 0 | 0.248494 | 1.10027 | -0.000164
0.251524 | -4.00444 | 0 | 0.251524 | 1.20016 | -0.000159
0.254554 | -4.0043 | 0 | 0.254554 | 1.30039 | -4.6e-05
0.257584 | -4.00419 | 0 | 0.257584 | 1.40036 | 0.000104
0.260614 | -4.00434 | 0 | 0.260614 | 1.50045 | 9.3e-05
0.263644 | -4.0045 | 0 | 0.263644 | 1.60073 | 8.2e-05
0.266674 | -4.00422 | 0 | 0.266674 | 1.70056 | 8.9e-05
0.269704 | -4.00438 | 0 | 0.269704 | 1.80071 | 8.6e-05
0.272734 | -4.00434 | 0 | 0.272734 | 1.9011 | 9.7e-05
0.275764 | -4.00435 | 0 | 0.275764 | 2.00102 | 9.6e-05
0.278794 | -4.00423 | 0 | 0.278794 | 2.10085 | 8.4e-05
0.281824 | -4.00408 | 0 | 0.281824 | 2.20127 | 0.0001
0.284854 | -4.00436 | 0 | 0.284854 | 2.30153 | 8.2e-05
0.287884 | -4.0043 | 0 | 0.287884 | 2.40131 | 8.3e-05
0.290914 | -4.00414 | 0 | 0.290914 | 2.50147 | 7.8e-05
0.293944 | -4.00428 | 0 | 0.293944 | 2.6015 | 8.8e-05
0.296974 | -4.0042 | 0 | 0.296974 | 2.70174 | 7.3e-05
0.300004 | -4.00432 | 0 | 0.300004 | 2.80142 | 8.9e-05
0.303034 | -4.00434 | 0 | 0.303034 | 2.9018 | 6.8e-05
0.306064 | -4.00426 | 0 | 0.306064 | 3.00211 | 6.7e-05
0.309094 | -4.00429 | 0 | 0.309094 | 3.10188 | 4.3e-05
0.312124 | -4.00444 | 0 | 0.312124 | 3.20224 | 5.6e-05
0.315154 | -4.00417 | 0 | 0.315154 | 3.30222 | 6.7e-05
0.318184 | -4.00438 | 0 | 0.318184 | 3.40236 | 6.9e-05
0.321214 | -4.00448 | 0 | 0.321214 | 3.50232 | 7.2e-05
0.324244 | -4.00428 | 0 | 0.324244 | 3.60264 | 8.8e-05
0.327274 | -4.00439 | 0 | 0.327274 | 3.70273 | 8e-05
0.330304 | -4.00426 | 0 | 0.330304 | 3.80252 | 7.7e-05
0.333334 | -4.00433 | 0 | 0.333334 | 3.90275 | 0.000107
0.336364 | -4.00436 | 0 | 0.336364 | 4.00286 | 0.000114
0.339394 | -4.00419 | 0 | 0.339394 | 4.10304 | 9.2e-05
0.342424 | -4.00425 | 0 | 0.342424 | 4.20289 | 7.7e-05
0.345454 | -4.00422 | 0 | 0.345454 | 4.3031 | 8.4e-05
0.348484 | -4.00417 | 0 | 0.348484 | 4.40358 | 7.9e-05
0.351514 | -4.00429 | 0 | 0.351514 | 4.50324 | 7.8e-05
0.354544 | -4.00432 | 0 | 0.354544 | 4.6034 | 6.7e-05
0.357574 | -4.00414 | 0 | 0.357574 | 4.7036 | 7.1e-05
0.360604 | -4.00422 | 0 | 0.360604 | 4.80373 | 9.9e-05
0.363634 | -4.00433 | 0 | 0.363634 | 4.90355 | 9.7e-05
0.366664 | -4.00417 | 0 | 0.366664 | 5.00369 | 7.5e-05
0.369694 | -4.00435 | 0 | 0.369694 | 5.10407 | 9.8e-05
0.372724 | -4.00422 | 0 | 0.372724 | 5.20393 | 9.1e-05
0.375754 | -4.00438 | 0 | 0.375754 | 5.30432 | 8.8e-05
0.378784 | -4.0043 | 0 | 0.378784 | 5.40408 | 9.8e-05
0.381814 | -4.00422 | 0 | 0.381814 | 5.50443 | 9.2e-05
0.384844 | -4.00422 | 0 | 0.384844 | 5.60444 | 9.8e-05
0.387874 | -4.00432 | 0 | 0.387874 | 5.70445 | 9.5e-05
0.390904 | -4.00417 | 0 | 0.390904 | 5.80477 | 6.2e-05
0.393934 | -4.00421 | 0 | 0.393934 | 5.90472 | 8.6e-05
0.396964 | -4.00433 | 0 | 0.396964 | 6.00492 | 9e-05
0.399994 | -4.00428 | 0 | 0.399994 | 6.10482 | 9.2e-05
0.403024 | -4.00429 | 0 | 0.403024 | 6.20502 | 0.000109
0.406054 | -4.0042 | 0 | 0.406054 | 6.30491 | 0.000108
0.409084 | -4.00409 | 0 | 0.409084 | 6.40524 | 7.5e-05
0.412114 | -4.00432 | 0 | 0.412114 | 6.50529 | 9.2e-05
0.415144 | -4.00412 | 0 | 0.415144 | 6.60537 | 9.4e-05
0.418174 | -4.00412 | 0 | 0.418174 | 6.70582 | 0.00011
0.421204 | -4.00431 | 0 | 0.421204 | 6.80545 | 0.000105
0.424234 | -4.00417 | 0 | 0.424234 | 6.90571 | 9.3e-05
0.427264 | -4.00422 | 0 | 0.427264 | 7.00544 | 0.000115
0.430328 | -3.00302 | 0 | 0.430328 | -0.000582 | -0.000154
0.433359 | -3.00312 | 0 | 0.433359 | 0.099142 | -0.00018
0.436389 | -3.00312 | 0 | 0.436389 | 0.199409 | -0.000148
0.439419 | -3.00324 | 0 | 0.439419 | 0.299182 | -0.000185
0.442449 | -3.00314 | 0 | 0.442449 | 0.399435 | -0.000157
0.445479 | -3.00317 | 0 | 0.445479 | 0.499575 | -0.000185
0.448509 | -3.00327 | 0 | 0.448509 | 0.599635 | -0.000175
0.451539 | -3.00333 | 0 | 0.451539 | 0.699751 | -0.000184
0.454569 | -3.00323 | 0 | 0.454569 | 0.799975 | -0.000165
0.457599 | -3.00314 | 0 | 0.457599 | 0.899999 | -0.000178
0.460629 | -3.00319 | 0 | 0.460629 | 0.99988 | -0.000175
0.463659 | -3.00318 | 0 | 0.463659 | 1.10012 | -0.000173
0.466689 | -3.00314 | 0 | 0.466689 | 1.20022 | -0.000208
0.469719 | -3.00312 | 0 | 0.469719 | 1.30033 | -0.000179
0.472749 | -3.00316 | 0 | 0.472749 | 1.40026 | -3.9e-05
0.475779 | -3.00312 | 0 | 0.475779 | 1.50048 | 4.8e-05
0.478809 | -3.00303 | 0 | 0.478809 | 1.60094 | 7.8e-05
0.481839 | -3.00323 | 0 | 0.481839 | 1.70077 | 7.9e-05
0.484869 | -3.00322 | 0 | 0.484869 | 1.8008 | 6.3e-05
0.487899 | -3.00318 | 0 | 0.487899 | 1.90098 | 7.3e-05
0.490929 | -3.00322 | 0 | 0.490929 | 2.00112 | 7.9e-05
0.493959 | -3.00327 | 0 | 0.493959 | 2.10083 | 7.5e-05
0.496989 | -3.00316 | 0 | 0.496989 | 2.20114 | 9.1e-05
0.500019 | -3.00324 | 0 | 0.500019 | 2.30137 | 9.4e-05
0.503049 | -3.00327 | 0 | 0.503049 | 2.40126 | 8e-05
0.506079 | -3.00311 | 0 | 0.506079 | 2.50142 | 9e-05
0.509109 | -3.00317 | 0 | 0.509109 | 2.60134 | 8.9e-05
0.512139 | -3.00308 | 0 | 0.512139 | 2.70163 | 8.2e-05
0.515169 | -3.00307 | 0 | 0.515169 | 2.80154 | 9.6e-05
0.518199 | -3.00314 | 0 | 0.518199 | 2.90165 | 7.2e-05
0.521229 | -3.00304 | 0 | 0.521229 | 3.00198 | 8.8e-05
0.524259 | -3.00308 | 0 | 0.524259 | 3.1021 | 9.7e-05
0.527289 | -3.00322 | 0 | 0.527289 | 3.20219 | 9.7e-05
0.530319 | -3.00319 | 0 | 0.530319 | 3.30208 | 9e-05
0.533349 | -3.00309 | 0 | 0.533349 | 3.40229 | 9.3e-05
0.536379 | -3.00322 | 0 | 0.536379 | 3.50237 | 9.6e-05
0.539409 | -3.0032 | 0 | 0.539409 | 3.60271 | 7.2e-05
0.542439 | -3.00328 | 0 | 0.542439 | 3.70259 | 8.5e-05
0.545469 | -3.0031 | 0 | 0.545469 | 3.80267 | 9.8e-05
0.548499 | -3.00314 | 0 | 0.548499 | 3.90295 | 9.8e-05
0.551529 | -3.00319 | 0 | 0.551529 | 4.00284 | 9.1e-05
0.554559 | -3.00308 | 0 | 0.554559 | 4.103 | 7.4e-05
0.557589 | -3.00302 | 0 | 0.557589 | 4.20301 | 8.5e-05
0.560619 | -3.00318 | 0 | 0.560619 | 4.30311 | 7e-05
0.563649 | -3.00323 | 0 | 0.563649 | 4.4036 | 8.5e-05
0.566679 | -3.00314 | 0 | 0.566679 | 4.50311 | 8.5e-05
0.569709 | -3.00322 | 0 | 0.569709 | 4.60339 | 7.2e-05
0.572739 | -3.00319 | 0 | 0.572739 | 4.70369 | 6.9e-05
0.575769 | -3.00337 | 0 | 0.575769 | 4.80365 | 9.1e-05
0.578799 | -3.00321 | 0 | 0.578799 | 4.90359 | 8.3e-05
0.581829 | -3.00304 | 0 | 0.581829 | 5.00389 | 7.9e-05
0.584859 | -3.00324 | 0 | 0.584859 | 5.10405 | 6e-05
0.587889 | -3.00318 | 0 | 0.587889 | 5.20391 | 9.4e-05
0.590919 | -3.00301 | 0 | 0.590919 | 5.3042 | 8.6e-05
0.593949 | -3.00307 | 0 | 0.593949 | 5.40431 | 7.7e-05
0.596979 | -3.00301 | 0 | 0.596979 | 5.50429 | 7.1e-05
0.600009 | -3.00307 | 0 | 0.600009 | 5.60425 | 9.7e-05
0.603039 | -3.00314 | 0 | 0.603039 | 5.70436 | 8.7e-05
0.606069 | -3.00303 | 0 | 0.606069 | 5.80479 | 9.1e-05
0.609099 | -3.00327 | 0 | 0.609099 | 5.9046 | 7.7e-05
0.612129 | -3.00333 | 0 | 0.612129 | 6.00489 | 0.000111
0.615159 | -3.00308 | 0 | 0.615159 | 6.10479 | 8.8e-05
0.618189 | -3.00331 | 0 | 0.618189 | 6.20512 | 8.7e-05
0.621219 | -3.00335 | 0 | 0.621219 | 6.30489 | 9e-05
0.624249 | -3.00317 | 0 | 0.624249 | 6.40509 | 8.7e-05
0.627279 | -3.00314 | 0 | 0.627279 | 6.50555 | 8.7e-05
0.630309 | -3.00311 | 0 | 0.630309 | 6.60545 | 8.7e-05
0.633339 | -3.00314 | 0 | 0.633339 | 6.70562 | 9.3e-05
0.636369 | -3.00312 | 0 | 0.636369 | 6.80549 | 0.000101
0.639399 | -3.00304 | 0 | 0.639399 | 6.90566 | 9.6e-05
0.642429 | -3.00302 | 0 | 0.642429 | 7.00553 | 8.3e-05
0.645493 | -2.00217 | 0 | 0.645493 | -0.00066 | -0.00021
0.648523 | -2.00219 | 0 | 0.648523 | 0.09907 | 0.005207
0.651553 | -2.0021 | 0 | 0.651553 | 0.199525 | 0.009056
0.654583 | -2.00215 | 0 | 0.654583 | 0.299382 | 0.011367
0.657613 | -2.00222 | 0 | 0.657613 | 0.39942 | 0.012726
0.660643 | -2.00213 | 0 | 0.660643 | 0.499561 | 0.013688
0.663673 | -2.00213 | 0 | 0.663673 | 0.599892 | 0.014485
0.666703 | -2.00228 | 0 | 0.666703 | 0.699558 | 0.015213
0.669733 | -2.00221 | 0 | 0.669733 | 0.800025 | 0.015874
0.672763 | -2.00211 | 0 | 0.672763 | 0.90013 | 0.016552
0.675793 | -2.00206 | 0 | 0.675793 | 1.00004 | 0.017149
0.678823 | -2.00214 | 0 | 0.678823 | 1.10023 | 0.017735
0.681853 | -2.00225 | 0 | 0.681853 | 1.19996 | 0.018311
0.684883 | -2.00205 | 0 | 0.684883 | 1.30021 | 0.018888
0.687913 | -2.00206 | 0 | 0.687913 | 1.40025 | 0.019543
0.690943 | -2.00219 | 0 | 0.690943 | 1.5005 | 0.020187
0.693973 | -2.00203 | 0 | 0.693973 | 1.60065 | 0.020701
0.697003 | -2.00204 | 0 | 0.697003 | 1.70071 | 0.021199
0.700033 | -2.00216 | 0 | 0.700033 | 1.80072 | 0.021703
0.703063 | -2.00207 | 0 | 0.703063 | 1.90088 | 0.022189
0.706093 | -2.00222 | 0 | 0.706093 | 2.001 | 0.022659
0.709123 | -2.00209 | 0 | 0.709123 | 2.10083 | 0.023153
0.712153 | -2.00217 | 0 | 0.712153 | 2.20126 | 0.023576
0.715183 | -2.0023 | 0 | 0.715183 | 2.3015 | 0.024017
0.718213 | -2.00223 | 0 | 0.718213 | 2.40137 | 0.024463
0.721243 | -2.00201 | 0 | 0.721243 | 2.50165 | 0.0249
0.724273 | -2.00222 | 0 | 0.724273 | 2.60154 | 0.025321
0.727303 | -2.00224 | 0 | 0.727303 | 2.70154 | 0.025777
0.730333 | -2.00212 | 0 | 0.730333 | 2.80168 | 0.026172
0.733363 | -2.00219 | 0 | 0.733363 | 2.902 | 0.02658
0.736393 | -2.00211 | 0 | 0.736393 | 3.00204 | 0.026985
0.739423 | -2.00227 | 0 | 0.739423 | 3.10207 | 0.027387
0.742453 | -2.00211 | 0 | 0.742453 | 3.20218 | 0.027756
0.745483 | -2.00212 | 0 | 0.745483 | 3.30214 | 0.028159
0.748513 | -2.00213 | 0 | 0.748513 | 3.40235 | 0.028531
0.751543 | -2.0022 | 0 | 0.751543 | 3.50221 | 0.028896
0.754573 | -2.00216 | 0 | 0.754573 | 3.60254 | 0.029259
0.757603 | -2.00217 | 0 | 0.757603 | 3.70273 | 0.029608
0.760633 | -2.00215 | 0 | 0.760633 | 3.8025 | 0.029956
0.763663 | -2.00214 | 0 | 0.763663 | 3.90273 | 0.030308
0.766693 | -2.00216 | 0 | 0.766693 | 4.003 | 0.030637
0.769723 | -2.00215 | 0 | 0.769723 | 4.10311 | 0.030975
0.772753 | -2.00222 | 0 | 0.772753 | 4.20295 | 0.031302
0.775783 | -2.00217 | 0 | 0.775783 | 4.30312 | 0.031612
0.778813 | -2.0021 | 0 | 0.778813 | 4.4034 | 0.031933
0.781843 | -2.00222 | 0 | 0.781843 | 4.50322 | 0.032237
0.784873 | -2.00217 | 0 | 0.784873 | 4.60336 | 0.032549
0.787903 | -2.00211 | 0 | 0.787903 | 4.70371 | 0.032823
0.790933 | -2.00213 | 0 | 0.790933 | 4.80382 | 0.033113
0.793963 | -2.00217 | 0 | 0.793963 | 4.90352 | 0.033403
0.796993 | -2.00206 | 0 | 0.796993 | 5.00384 | 0.033654
0.800023 | -2.0022 | 0 | 0.800023 | 5.10413 | 0.033947
0.803053 | -2.00224 | 0 | 0.803053 | 5.20384 | 0.034183
0.806083 | -2.00218 | 0 | 0.806083 | 5.30416 | 0.034485
0.809113 | -2.00212 | 0 | 0.809113 | 5.40421 | 0.034736
0.812143 | -2.00211 | 0 | 0.812143 | 5.50425 | 0.034989
0.815173 | -2.00219 | 0 | 0.815173 | 5.6043 | 0.035244
0.818203 | -2.00219 | 0 | 0.818203 | 5.70433 | 0.035492
0.821233 | -2.00213 | 0 | 0.821233 | 5.80465 | 0.035745
0.824263 | -2.00214 | 0 | 0.824263 | 5.90476 | 0.035966
0.827293 | -2.0022 | 0 | 0.827293 | 6.00467 | 0.036206
0.830323 | -2.00215 | 0 | 0.830323 | 6.10481 | 0.036459
0.833353 | -2.00203 | 0 | 0.833353 | 6.20524 | 0.036668
0.836383 | -2.00216 | 0 | 0.836383 | 6.30487 | 0.036907
0.839413 | -2.00226 | 0 | 0.839413 | 6.40511 | 0.037111
0.842443 | -2.00222 | 0 | 0.842443 | 6.50539 | 0.037329
0.845473 | -2.00207 | 0 | 0.845473 | 6.60551 | 0.03753
0.848503 | -2.00222 | 0 | 0.848503 | 6.70561 | 0.037754
0.851533 | -2.00227 | 0 | 0.851533 | 6.80529 | 0.037947
0.854563 | -2.00218 | 0 | 0.854563 | 6.90558 | 0.038177
0.857593 | -2.00212 | 0 | 0.857593 | 7.00559 | 0.038342
0.860657 | -1.00101 | 0 | 0.860657 | -0.000625 | -0.00024
0.863687 | -1.00114 | 0 | 0.863687 | 0.099199 | 0.01029
0.866717 | -1.0012 | 0 | 0.866717 | 0.199273 | 0.02073
0.869747 | -1.00109 | 0 | 0.869747 | 0.299332 | 0.030964
0.872777 | -1.00126 | 0 | 0.872777 | 0.39947 | 0.040919
0.875807 | -1.00122 | 0 | 0.875807 | 0.499415 | 0.050549
0.878837 | -1.0012 | 0 | 0.878837 | 0.599806 | 0.059773
0.881867 | -1.00115 | 0 | 0.881867 | 0.699673 | 0.068481
0.884897 | -1.00112 | 0 | 0.884897 | 0.799782 | 0.076675
0.887927 | -1.00133 | 0 | 0.887927 | 0.899963 | 0.084197
0.890957 | -1.00127 | 0 | 0.890957 | 0.999966 | 0.090935
0.893987 | -1.00113 | 0 | 0.893987 | 1.10003 | 0.096899
0.897017 | -1.00138 | 0 | 0.897017 | 1.2003 | 0.101923
0.900047 | -1.00112 | 0 | 0.900047 | 1.3002 | 0.106022
0.903077 | -1.0012 | 0 | 0.903077 | 1.40028 | 0.109415
0.906107 | -1.00121 | 0 | 0.906107 | 1.50076 | 0.112033
0.909137 | -1.00117 | 0 | 0.909137 | 1.60074 | 0.114017
0.912167 | -1.00106 | 0 | 0.912167 | 1.7006 | 0.115668
0.915197 | -1.00112 | 0 | 0.915197 | 1.80094 | 0.117044
0.918227 | -1.00123 | 0 | 0.918227 | 1.90085 | 0.118254
0.921257 | -1.00121 | 0 | 0.921257 | 2.00108 | 0.119369
0.924287 | -1.00123 | 0 | 0.924287 | 2.1009 | 0.120351
0.927317 | -1.00106 | 0 | 0.927317 | 2.20124 | 0.121293
0.930347 | -1.00106 | 0 | 0.930347 | 2.30154 | 0.122164
0.933377 | -1.00119 | 0 | 0.933377 | 2.40115 | 0.122995
0.936407 | -1.00111 | 0 | 0.936407 | 2.50147 | 0.123764
0.939437 | -1.00098 | 0 | 0.939437 | 2.6017 | 0.124501
0.942467 | -1.00121 | 0 | 0.942467 | 2.70169 | 0.12519
0.945497 | -1.00122 | 0 | 0.945497 | 2.80144 | 0.125897
0.948527 | -1.00119 | 0 | 0.948527 | 2.90179 | 0.126533
0.951557 | -1.00111 | 0 | 0.951557 | 3.00212 | 0.127168
0.954587 | -1.00116 | 0 | 0.954587 | 3.102 | 0.127753
0.957617 | -1.00127 | 0 | 0.957617 | 3.20204 | 0.128344
0.960647 | -1.00109 | 0 | 0.960647 | 3.30215 | 0.128917
0.963677 | -1.00109 | 0 | 0.963677 | 3.4026 | 0.129444
0.966707 | -1.0013 | 0 | 0.966707 | 3.50235 | 0.129963
0.969737 | -1.00121 | 0 | 0.969737 | 3.60262 | 0.130476
0.972767 | -1.00106 | 0 | 0.972767 | 3.7029 | 0.130992
0.975797 | -1.00114 | 0 | 0.975797 | 3.80257 | 0.131454
0.978827 | -1.00117 | 0 | 0.978827 | 3.90285 | 0.131893
0.981857 | -1.00126 | 0 | 0.981857 | 4.00307 | 0.132339
0.984887 | -1.00105 | 0 | 0.984887 | 4.10308 | 0.132785
0.987917 | -1.00106 | 0 | 0.987917 | 4.2029 | 0.133171
0.990947 | -1.0013 | 0 | 0.990947 | 4.30312 | 0.133586
0.993977 | -1.0011 | 0 | 0.993977 | 4.40341 | 0.133956
0.997007 | -1.00111 | 0 | 0.997007 | 4.50333 | 0.134288
1.00004 | -1.00118 | 0 | 1.00004 | 4.60338 | 0.134682
1.00307 | -1.00109 | 0 | 1.00307 | 4.70346 | 0.135004
1.0061 | -1.00129 | 0 | 1.0061 | 4.80375 | 0.135321
1.00913 | -1.0011 | 0 | 1.00913 | 4.90357 | 0.135651
1.01216 | -1.00119 | 0 | 1.01216 | 5.00373 | 0.135946
1.01519 | -1.00132 | 0 | 1.01519 | 5.10414 | 0.136234
1.01822 | -1.00132 | 0 | 1.01822 | 5.20386 | 0.136453
1.02125 | -1.00104 | 0 | 1.02125 | 5.30412 | 0.136737
1.02428 | -1.00124 | 0 | 1.02428 | 5.40418 | 0.137009
1.02731 | -1.00127 | 0 | 1.02731 | 5.50432 | 0.137231
1.03034 | -1.00107 | 0 | 1.03034 | 5.60435 | 0.13747
1.03337 | -1.00114 | 0 | 1.03337 | 5.7046 | 0.1377
1.0364 | -1.00122 | 0 | 1.0364 | 5.80468 | 0.137918
1.03943 | -1.00118 | 0 | 1.03943 | 5.90475 | 0.138138
1.04246 | -1.00106 | 0 | 1.04246 | 6.00487 | 0.138329
1.04549 | -1.00124 | 0 | 1.04549 | 6.10474 | 0.138535
1.04852 | -1.00115 | 0 | 1.04852 | 6.20524 | 0.138724
1.05155 | -1.00116 | 0 | 1.05155 | 6.30506 | 0.138889
1.05458 | -1.00124 | 0 | 1.05458 | 6.40518 | 0.139056
1.05761 | -1.00116 | 0 | 1.05761 | 6.50555 | 0.139229
1.06064 | -1.00115 | 0 | 1.06064 | 6.60543 | 0.139388
1.06367 | -1.00117 | 0 | 1.06367 | 6.70545 | 0.139513
1.0667 | -1.00118 | 0 | 1.0667 | 6.80537 | 0.139667
1.06973 | -1.00119 | 0 | 1.06973 | 6.90552 | 0.139814
1.07276 | -1.00109 | 0 | 1.07276 | 7.00551 | 0.139954
1.07582 | -0.001328 | 0 | 1.07582 | -0.000746 | -0.000239
1.07885 | -0.001271 | 0 | 1.07885 | 0.099235 | 0.011053
1.08188 | -0.001342 | 0 | 1.08188 | 0.199366 | 0.022263
1.08491 | -0.001249 | 0 | 1.08491 | 0.299211 | 0.033393
1.08794 | -0.001357 | 0 | 1.08794 | 0.399506 | 0.044388
1.09097 | -0.001242 | 0 | 1.09097 | 0.499458 | 0.055143
1.094 | -0.001235 | 0 | 1.094 | 0.599692 | 0.065675
1.09703 | -0.001364 | 0 | 1.09703 | 0.699499 | 0.075897
1.10006 | -0.001235 | 0 | 1.10006 | 0.799861 | 0.085849
1.10309 | -0.001156 | 0 | 1.10309 | 0.900173 | 0.095465
1.10612 | -0.001364 | 0 | 1.10612 | 0.99988 | 0.104693
1.10915 | -0.001278 | 0 | 1.10915 | 1.10014 | 0.113611
1.11218 | -0.001278 | 0 | 1.11218 | 1.20026 | 0.122117
1.11521 | -0.001214 | 0 | 1.11521 | 1.3003 | 0.130236
1.11824 | -0.001271 | 0 | 1.11824 | 1.40027 | 0.13808
1.12127 | -0.001402 | 0 | 1.12127 | 1.50057 | 0.145534
1.1243 | -0.001328 | 0 | 1.1243 | 1.6007 | 0.152444
1.12733 | -0.001314 | 0 | 1.12733 | 1.70065 | 0.158953
1.13036 | -0.001416 | 0 | 1.13036 | 1.8008 | 0.165088
1.13339 | -0.001335 | 0 | 1.13339 | 1.90085 | 0.170803
1.13642 | -0.001321 | 0 | 1.13642 | 2.00111 | 0.176147
1.13945 | -0.001402 | 0 | 1.13945 | 2.10088 | 0.181033
1.14248 | -0.001314 | 0 | 1.14248 | 2.2012 | 0.185585
1.14551 | -0.001378 | 0 | 1.14551 | 2.30154 | 0.189758
1.14854 | -0.001199 | 0 | 1.14854 | 2.40147 | 0.193507
1.15157 | -0.001156 | 0 | 1.15157 | 2.50148 | 0.196901
1.1546 | -0.001278 | 0 | 1.1546 | 2.60143 | 0.199902
1.15763 | -0.001349 | 0 | 1.15763 | 2.70177 | 0.202623
1.16066 | -0.001092 | 0 | 1.16066 | 2.80152 | 0.204996
1.16369 | -0.001163 | 0 | 1.16369 | 2.90179 | 0.207078
1.16672 | -0.001242 | 0 | 1.16672 | 3.00203 | 0.208909
1.16975 | -0.001235 | 0 | 1.16975 | 3.10199 | 0.21051
1.17278 | -0.001328 | 0 | 1.17278 | 3.20218 | 0.211908
1.17581 | -0.001328 | 0 | 1.17581 | 3.30214 | 0.213116
1.17884 | -0.001357 | 0 | 1.17884 | 3.40245 | 0.214239
1.18187 | -0.001452 | 0 | 1.18187 | 3.50237 | 0.215219
1.1849 | -0.001256 | 0 | 1.1849 | 3.60253 | 0.21611
1.18793 | -0.001431 | 0 | 1.18793 | 3.7026 | 0.216918
1.19096 | -0.001438 | 0 | 1.19096 | 3.80259 | 0.217654
1.19399 | -0.001249 | 0 | 1.19399 | 3.9028 | 0.21832
1.19702 | -0.001431 | 0 | 1.19702 | 4.00313 | 0.218918
1.20005 | -0.001349 | 0 | 1.20005 | 4.10296 | 0.219495
1.20308 | -0.001264 | 0 | 1.20308 | 4.20286 | 0.220029
1.20611 | -0.001431 | 0 | 1.20611 | 4.3031 | 0.220544
1.20914 | -0.001228 | 0 | 1.20914 | 4.40341 | 0.22101
1.21217 | -0.001328 | 0 | 1.21217 | 4.50328 | 0.221452
1.2152 | -0.001249 | 0 | 1.2152 | 4.60368 | 0.221859
1.21823 | -0.001214 | 0 | 1.21823 | 4.7035 | 0.222249
1.22126 | -0.001342 | 0 | 1.22126 | 4.80385 | 0.222601
1.22429 | -0.001378 | 0 | 1.22429 | 4.90362 | 0.222948
1.22732 | -0.001163 | 0 | 1.22732 | 5.00386 | 0.223246
1.23035 | -0.001185 | 0 | 1.23035 | 5.10421 | 0.223555
1.23338 | -0.001423 | 0 | 1.23338 | 5.20381 | 0.223832
1.23641 | -0.001142 | 0 | 1.23641 | 5.30405 | 0.224108
1.23944 | -0.001481 | 0 | 1.23944 | 5.40419 | 0.224326
1.24247 | -0.001299 | 0 | 1.24247 | 5.50434 | 0.224557
1.2455 | -0.001481 | 0 | 1.2455 | 5.60424 | 0.224746
1.24853 | -0.001307 | 0 | 1.24853 | 5.70452 | 0.224957
1.25156 | -0.001299 | 0 | 1.25156 | 5.80468 | 0.225143
1.25459 | -0.001423 | 0 | 1.25459 | 5.90475 | 0.225327
1.25762 | -0.001395 | 0 | 1.25762 | 6.00485 | 0.225485
1.26065 | -0.001249 | 0 | 1.26065 | 6.10484 | 0.225652
1.26368 | -0.001299 | 0 | 1.26368 | 6.20525 | 0.225793
1.26671 | -0.001395 | 0 | 1.26671 | 6.30495 | 0.225937
1.26974 | -0.001314 | 0 | 1.26974 | 6.40525 | 0.22606
1.27277 | -0.001249 | 0 | 1.27277 | 6.50567 | 0.226206
1.2758 | -0.001214 | 0 | 1.2758 | 6.60542 | 0.22629
1.27883 | -0.001235 | 0 | 1.27883 | 6.70538 | 0.22639
1.28186 | -0.001431 | 0 | 1.28186 | 6.80547 | 0.226476
1.28489 | -0.001121 | 0 | 1.28489 | 6.90582 | 0.226562
1.28792 | -0.001249 | 0 | 1.28792 | 7.00562 | 0.226649
1.29099 | 1 | 0 | 1.29099 | -0.000882 | -0.000225
1.29402 | 0.999727 | 0 | 1.29402 | 0.099263 | 0.011356
1.29705 | 0.999777 | 0 | 1.29705 | 0.199597 | 0.022905
1.30008 | 0.999856 | 0 | 1.30008 | 0.299261 | 0.034334
1.30311 | 0.999799 | 0 | 1.30311 | 0.399449 | 0.045646
1.30614 | 0.999742 | 0 | 1.30614 | 0.499465 | 0.0568
1.30917 | 0.999699 | 0 | 1.30917 | 0.599821 | 0.06775
1.3122 | 0.999799 | 0 | 1.3122 | 0.699594 | 0.078428
1.31523 | 0.999799 | 0 | 1.31523 | 0.799782 | 0.088871
1.31826 | 0.999763 | 0 | 1.31826 | 0.900109 | 0.09904
1.32129 | 0.999713 | 0 | 1.32129 | 1.00004 | 0.108813
1.32432 | 0.999827 | 0 | 1.32432 | 1.1002 | 0.118292
1.32735 | 0.999763 | 0 | 1.32735 | 1.20023 | 0.127424
1.33038 | 0.999763 | 0 | 1.33038 | 1.30033 | 0.136213
1.33341 | 0.999813 | 0 | 1.33341 | 1.40016 | 0.144785
1.33644 | 0.999863 | 0 | 1.33644 | 1.50068 | 0.153026
1.33947 | 0.99987 | 0 | 1.33947 | 1.60076 | 0.160768
1.3425 | 0.99977 | 0 | 1.3425 | 1.70063 | 0.168162
1.34553 | 0.99987 | 0 | 1.34553 | 1.801 | 0.17528
1.34856 | 0.999792 | 0 | 1.34856 | 1.90087 | 0.182022
1.35159 | 0.999792 | 0 | 1.35159 | 2.00105 | 0.18848
1.35462 | 0.99972 | 0 | 1.35462 | 2.10105 | 0.1946
1.35765 | 0.999813 | 0 | 1.35765 | 2.20116 | 0.200464
1.36068 | 0.999827 | 0 | 1.36068 | 2.30155 | 0.206014
1.36371 | 0.999706 | 0 | 1.36371 | 2.40141 | 0.211276
1.36674 | 0.999899 | 0 | 1.36674 | 2.5016 | 0.216297
1.36977 | 0.999784 | 0 | 1.36977 | 2.6014 | 0.22105
1.3728 | 0.999742 | 0 | 1.3728 | 2.70175 | 0.225561
1.37583 | 0.999856 | 0 | 1.37583 | 2.80152 | 0.229804
1.37886 | 0.999856 | 0 | 1.37886 | 2.90194 | 0.233875
1.38189 | 0.999756 | 0 | 1.38189 | 3.00207 | 0.237706
1.38492 | 0.999777 | 0 | 1.38492 | 3.10198 | 0.241322
1.38795 | 0.999763 | 0 | 1.38795 | 3.20225 | 0.244738
1.39098 | 0.99992 | 0 | 1.39098 | 3.3023 | 0.247986
1.39401 | 0.999892 | 0 | 1.39401 | 3.40251 | 0.251042
1.39704 | 0.999627 | 0 | 1.39704 | 3.5023 | 0.253911
1.40007 | 0.999892 | 0 | 1.40007 | 3.60279 | 0.256609
1.4031 | 0.999863 | 0 | 1.4031 | 3.70271 | 0.259186
1.40613 | 0.999742 | 0 | 1.40613 | 3.80258 | 0.261604
1.40916 | 0.999856 | 0 | 1.40916 | 3.90293 | 0.263857
1.41219 | 0.999835 | 0 | 1.41219 | 4.00296 | 0.265975
1.41522 | 0.999827 | 0 | 1.41522 | 4.10303 | 0.267992
1.41825 | 0.999799 | 0 | 1.41825 | 4.20282 | 0.269856
1.42128 | 0.999713 | 0 | 1.42128 | 4.30315 | 0.271621
1.42431 | 0.999749 | 0 | 1.42431 | 4.40349 | 0.273229
1.42734 | 0.99987 | 0 | 1.42734 | 4.50323 | 0.274742
1.43037 | 0.999691 | 0 | 1.43037 | 4.6036 | 0.276213
1.4334 | 0.999641 | 0 | 1.4334 | 4.70359 | 0.277569
1.43643 | 0.999792 | 0 | 1.43643 | 4.80376 | 0.278803
1.43946 | 0.999777 | 0 | 1.43946 | 4.90367 | 0.279956
1.44249 | 0.999756 | 0 | 1.44249 | 5.00386 | 0.281045
1.44552 | 0.999713 | 0 | 1.44552 | 5.10406 | 0.282045
1.44855 | 0.999806 | 0 | 1.44855 | 5.20409 | 0.283016
1.45158 | 0.99992 | 0 | 1.45158 | 5.30405 | 0.283872
1.45461 | 0.999756 | 0 | 1.45461 | 5.40427 | 0.284663
1.45764 | 0.999763 | 0 | 1.45764 | 5.5045 | 0.285449
1.46067 | 0.999963 | 0 | 1.46067 | 5.60424 | 0.286143
1.4637 | 0.999849 | 0 | 1.4637 | 5.70449 | 0.286805
1.46673 | 0.999842 | 0 | 1.46673 | 5.8049 | 0.287399
1.46976 | 0.999856 | 0 | 1.46976 | 5.90473 | 0.287926
1.47279 | 0.999734 | 0 | 1.47279 | 6.00501 | 0.288454
1.47582 | 0.999756 | 0 | 1.47582 | 6.10483 | 0.288931
1.47885 | 0.999777 | 0 | 1.47885 | 6.20522 | 0.289379
1.48188 | 0.999599 | 0 | 1.48188 | 6.30504 | 0.289768
1.48491 | 0.999835 | 0 | 1.48491 | 6.40508 | 0.290158
1.48794 | 0.999649 | 0 | 1.48794 | 6.50548 | 0.290519
1.49097 | 0.999656 | 0 | 1.49097 | 6.6055 | 0.290843
1.494 | 0.999799 | 0 | 1.494 | 6.70528 | 0.291127
1.49703 | 0.99967 | 0 | 1.49703 | 6.80531 | 0.291397
1.50006 | 0.99977 | 0 | 1.50006 | 6.90578 | 0.291648
1.50309 | 0.99982 | 0 | 1.50309 | 7.00566 | 0.291874