## test-iniziale-IDVD-ciclo-7
Tempo | Tensione | Corrente | Tempo | Tensione | Corrente
0 | -5.00553 | 0 | 0 | -0.000582 | 9.9e-05
0.003031 | -5.00548 | 0 | 0.003031 | 0.099184 | 0.000108
0.006061 | -5.00538 | 0 | 0.006061 | 0.199437 | 0.000102
0.009091 | -5.00564 | 0 | 0.009091 | 0.299275 | 9.4e-05
0.012121 | -5.00551 | 0 | 0.012121 | 0.399723 | 9.3e-05
0.015151 | -5.00536 | 0 | 0.015151 | 0.499539 | 0.000106
0.018181 | -5.00546 | 0 | 0.018181 | 0.599685 | 7.8e-05
0.021211 | -5.00551 | 0 | 0.021211 | 0.69988 | 7.7e-05
0.024241 | -5.0056 | 0 | 0.024241 | 0.80004 | 9.2e-05
0.027271 | -5.00533 | 0 | 0.027271 | 0.90013 | 8.6e-05
0.030301 | -5.00544 | 0 | 0.030301 | 1.00008 | 9.1e-05
0.033331 | -5.00556 | 0 | 0.033331 | 1.10018 | 9.8e-05
0.036361 | -5.00548 | 0 | 0.036361 | 1.20031 | 9.8e-05
0.039391 | -5.0054 | 0 | 0.039391 | 1.30053 | 9.5e-05
0.042421 | -5.00555 | 0 | 0.042421 | 1.40047 | 8.3e-05
0.045451 | -5.00552 | 0 | 0.045451 | 1.50067 | 9.4e-05
0.048481 | -5.00549 | 0 | 0.048481 | 1.60094 | 9.5e-05
0.051511 | -5.00558 | 0 | 0.051511 | 1.70055 | 7.1e-05
0.054541 | -5.00548 | 0 | 0.054541 | 1.80105 | 0.0001
0.057571 | -5.00564 | 0 | 0.057571 | 1.90114 | 8.2e-05
0.060601 | -5.00559 | 0 | 0.060601 | 2.00122 | 0.00011
0.063631 | -5.00531 | 0 | 0.063631 | 2.10109 | 8.1e-05
0.066661 | -5.00558 | 0 | 0.066661 | 2.20145 | 9.7e-05
0.069691 | -5.00553 | 0 | 0.069691 | 2.30158 | 0.000102
0.072721 | -5.00549 | 0 | 0.072721 | 2.40134 | 8e-05
0.075751 | -5.00546 | 0 | 0.075751 | 2.50165 | 5.9e-05
0.078781 | -5.00548 | 0 | 0.078781 | 2.60171 | 6.9e-05
0.081811 | -5.00556 | 0 | 0.081811 | 2.7019 | 7.7e-05
0.084841 | -5.00553 | 0 | 0.084841 | 2.80162 | 7e-05
0.087871 | -5.00546 | 0 | 0.087871 | 2.90193 | 7.7e-05
0.090901 | -5.00555 | 0 | 0.090901 | 3.00229 | 7.6e-05
0.093931 | -5.00558 | 0 | 0.093931 | 3.102 | 7.2e-05
0.096961 | -5.00553 | 0 | 0.096961 | 3.20222 | 9.2e-05
0.099991 | -5.00547 | 0 | 0.099991 | 3.30248 | 0.000103
0.103021 | -5.00545 | 0 | 0.103021 | 3.40261 | 0.000101
0.106051 | -5.00548 | 0 | 0.106051 | 3.50244 | 9.7e-05
0.109081 | -5.00554 | 0 | 0.109081 | 3.60275 | 9.3e-05
0.112111 | -5.00548 | 0 | 0.112111 | 3.70311 | 0.000106
0.115141 | -5.00552 | 0 | 0.115141 | 3.80276 | 8.1e-05
0.118171 | -5.0054 | 0 | 0.118171 | 3.90294 | 7.4e-05
0.121201 | -5.00556 | 0 | 0.121201 | 4.00311 | 7.3e-05
0.124231 | -5.00558 | 0 | 0.124231 | 4.10341 | 0.000102
0.127261 | -5.00546 | 0 | 0.127261 | 4.20316 | 8.9e-05
0.130291 | -5.00546 | 0 | 0.130291 | 4.30336 | 0.000103
0.133321 | -5.00557 | 0 | 0.133321 | 4.40361 | 0.000115
0.136351 | -5.00563 | 0 | 0.136351 | 4.50326 | 9.2e-05
0.139381 | -5.00538 | 0 | 0.139381 | 4.60365 | 8.1e-05
0.142411 | -5.00556 | 0 | 0.142411 | 4.70362 | 6.4e-05
0.145441 | -5.00555 | 0 | 0.145441 | 4.80386 | 6.7e-05
0.148471 | -5.00561 | 0 | 0.148471 | 4.90389 | 7.4e-05
0.151501 | -5.00551 | 0 | 0.151501 | 5.00387 | 8.2e-05
0.154531 | -5.00547 | 0 | 0.154531 | 5.10424 | 9.3e-05
0.157561 | -5.00551 | 0 | 0.157561 | 5.20415 | 9.3e-05
0.160591 | -5.00558 | 0 | 0.160591 | 5.30435 | 0.00011
0.163621 | -5.0054 | 0 | 0.163621 | 5.4043 | 0.000109
0.166651 | -5.00534 | 0 | 0.166651 | 5.50458 | 0.000116
0.169681 | -5.00564 | 0 | 0.169681 | 5.6044 | 0.000126
0.172711 | -5.00554 | 0 | 0.172711 | 5.70474 | 0.000139
0.175741 | -5.00533 | 0 | 0.175741 | 5.805 | 0.000155
0.178771 | -5.00555 | 0 | 0.178771 | 5.90473 | 0.00016
0.181801 | -5.00543 | 0 | 0.181801 | 6.00506 | 0.000181
0.184831 | -5.00553 | 0 | 0.184831 | 6.10516 | 0.000182
0.187861 | -5.00549 | 0 | 0.187861 | 6.20551 | 0.000196
0.190891 | -5.00553 | 0 | 0.190891 | 6.30528 | 0.000211
0.193921 | -5.00558 | 0 | 0.193921 | 6.40539 | 0.000236
0.196951 | -5.00549 | 0 | 0.196951 | 6.50585 | 0.000245
0.199981 | -5.00546 | 0 | 0.199981 | 6.60557 | 0.000253
0.203011 | -5.00556 | 0 | 0.203011 | 6.70568 | 0.000263
0.206041 | -5.00561 | 0 | 0.206041 | 6.80567 | 0.000295
0.209071 | -5.00548 | 0 | 0.209071 | 6.90601 | 0.000305
0.212101 | -5.00561 | 0 | 0.212101 | 7.00583 | 0.000299
0.215165 | -4.00427 | 0 | 0.215165 | -0.000668 | -0.000155
0.218195 | -4.00435 | 0 | 0.218195 | 0.099077 | -0.000147
0.221225 | -4.0042 | 0 | 0.221225 | 0.19943 | -0.00014
0.224255 | -4.00443 | 0 | 0.224255 | 0.299096 | -0.000153
0.227285 | -4.00424 | 0 | 0.227285 | 0.399573 | -0.000155
0.230315 | -4.00439 | 0 | 0.230315 | 0.499704 | -0.000147
0.233345 | -4.00448 | 0 | 0.233345 | 0.599735 | -0.000156
0.236375 | -4.00426 | 0 | 0.236375 | 0.699759 | -0.00016
0.239405 | -4.00445 | 0 | 0.239405 | 0.800228 | -0.000168
0.242435 | -4.0044 | 0 | 0.242435 | 0.900295 | -0.000134
0.245465 | -4.00438 | 0 | 0.245465 | 1.00008 | -0.000125
0.248495 | -4.00433 | 0 | 0.248495 | 1.10026 | -0.000144
0.251525 | -4.00434 | 0 | 0.251525 | 1.20017 | -0.000124
0.254555 | -4.00433 | 0 | 0.254555 | 1.30055 | -4.4e-05
0.257585 | -4.00431 | 0 | 0.257585 | 1.40026 | 0.000106
0.260615 | -4.00431 | 0 | 0.260615 | 1.50053 | 9.2e-05
0.263645 | -4.00432 | 0 | 0.263645 | 1.60086 | 9.5e-05
0.266675 | -4.00436 | 0 | 0.266675 | 1.70051 | 8.4e-05
0.269705 | -4.00419 | 0 | 0.269705 | 1.80086 | 6.1e-05
0.272735 | -4.00431 | 0 | 0.272735 | 1.90104 | 7.5e-05
0.275765 | -4.00434 | 0 | 0.275765 | 2.00112 | 7.9e-05
0.278795 | -4.00414 | 0 | 0.278795 | 2.101 | 9e-05
0.281825 | -4.00429 | 0 | 0.281825 | 2.20125 | 7.4e-05
0.284855 | -4.00435 | 0 | 0.284855 | 2.30148 | 6.6e-05
0.287885 | -4.00432 | 0 | 0.287885 | 2.40151 | 7.8e-05
0.290915 | -4.00438 | 0 | 0.290915 | 2.50176 | 7.6e-05
0.293945 | -4.00429 | 0 | 0.293945 | 2.6016 | 9.6e-05
0.296975 | -4.00438 | 0 | 0.296975 | 2.70187 | 0.0001
0.300005 | -4.00446 | 0 | 0.300005 | 2.80165 | 0.00011
0.303035 | -4.00433 | 0 | 0.303035 | 2.90192 | 0.000112
0.306065 | -4.00423 | 0 | 0.306065 | 3.00231 | 9.5e-05
0.309095 | -4.00445 | 0 | 0.309095 | 3.10229 | 9.2e-05
0.312125 | -4.00447 | 0 | 0.312125 | 3.20224 | 7.7e-05
0.315155 | -4.00419 | 0 | 0.315155 | 3.30238 | 8.6e-05
0.318185 | -4.0043 | 0 | 0.318185 | 3.40246 | 8.6e-05
0.321215 | -4.00443 | 0 | 0.321215 | 3.50246 | 9.5e-05
0.324245 | -4.00432 | 0 | 0.324245 | 3.60268 | 9.6e-05
0.327275 | -4.00422 | 0 | 0.327275 | 3.70284 | 8.5e-05
0.330305 | -4.00419 | 0 | 0.330305 | 3.80275 | 0.0001
0.333335 | -4.00445 | 0 | 0.333335 | 3.90294 | 9.3e-05
0.336365 | -4.0043 | 0 | 0.336365 | 4.00297 | 0.000106
0.339395 | -4.00432 | 0 | 0.339395 | 4.10319 | 0.000126
0.342425 | -4.00435 | 0 | 0.342425 | 4.20307 | 0.000113
0.345455 | -4.00436 | 0 | 0.345455 | 4.30314 | 0.000103
0.348485 | -4.00439 | 0 | 0.348485 | 4.40344 | 0.000103
0.351515 | -4.00438 | 0 | 0.351515 | 4.50339 | 0.000123
0.354545 | -4.00433 | 0 | 0.354545 | 4.60383 | 0.000115
0.357575 | -4.00444 | 0 | 0.357575 | 4.70388 | 0.000113
0.360605 | -4.00442 | 0 | 0.360605 | 4.80378 | 0.000109
0.363635 | -4.00427 | 0 | 0.363635 | 4.90387 | 0.000101
0.366665 | -4.00444 | 0 | 0.366665 | 5.00405 | 0.000106
0.369695 | -4.00448 | 0 | 0.369695 | 5.10426 | 9.7e-05
0.372725 | -4.00431 | 0 | 0.372725 | 5.20416 | 0.000106
0.375755 | -4.00437 | 0 | 0.375755 | 5.30456 | 9.5e-05
0.378785 | -4.00429 | 0 | 0.378785 | 5.40445 | 0.000106
0.381815 | -4.00431 | 0 | 0.381815 | 5.50459 | 0.000103
0.384845 | -4.00442 | 0 | 0.384845 | 5.60434 | 0.000102
0.387875 | -4.00432 | 0 | 0.387875 | 5.70464 | 0.0001
0.390905 | -4.00442 | 0 | 0.390905 | 5.80501 | 0.000107
0.393935 | -4.00454 | 0 | 0.393935 | 5.90475 | 0.000106
0.396965 | -4.00439 | 0 | 0.396965 | 6.00509 | 9.5e-05
0.399995 | -4.0044 | 0 | 0.399995 | 6.10543 | 0.000114
0.403025 | -4.00441 | 0 | 0.403025 | 6.20534 | 0.000121
0.406055 | -4.00431 | 0 | 0.406055 | 6.30519 | 0.000121
0.409085 | -4.00435 | 0 | 0.409085 | 6.40544 | 0.000103
0.412115 | -4.00433 | 0 | 0.412115 | 6.50579 | 0.00012
0.415145 | -4.00436 | 0 | 0.415145 | 6.60544 | 0.000143
0.418175 | -4.00423 | 0 | 0.418175 | 6.70562 | 0.000114
0.421205 | -4.00438 | 0 | 0.421205 | 6.80577 | 0.000123
0.424235 | -4.00449 | 0 | 0.424235 | 6.90622 | 0.000111
0.427265 | -4.00436 | 0 | 0.427265 | 7.00584 | 0.000118
0.430328 | -3.00308 | 0 | 0.430328 | -0.000653 | -0.000151
0.433359 | -3.00324 | 0 | 0.433359 | 0.09917 | -0.000152
0.436389 | -3.00309 | 0 | 0.436389 | 0.199504 | -0.000144
0.439419 | -3.0034 | 0 | 0.439419 | 0.299368 | -0.000136
0.442449 | -3.00324 | 0 | 0.442449 | 0.399573 | -0.000152
0.445479 | -3.00312 | 0 | 0.445479 | 0.499654 | -0.000147
0.448509 | -3.00337 | 0 | 0.448509 | 0.599771 | -0.000148
0.451539 | -3.00324 | 0 | 0.451539 | 0.699723 | -0.000141
0.454569 | -3.00309 | 0 | 0.454569 | 0.800092 | -0.000132
0.457599 | -3.00314 | 0 | 0.457599 | 0.900173 | -0.000146
0.460629 | -3.00309 | 0 | 0.460629 | 0.999959 | -0.000123
0.463659 | -3.0032 | 0 | 0.463659 | 1.10014 | -0.000135
0.466689 | -3.00319 | 0 | 0.466689 | 1.20024 | -0.000144
0.469719 | -3.0031 | 0 | 0.469719 | 1.30044 | -0.000141
0.472749 | -3.00331 | 0 | 0.472749 | 1.40039 | 6e-06
0.475779 | -3.00336 | 0 | 0.475779 | 1.50047 | 0.000113
0.478809 | -3.00314 | 0 | 0.478809 | 1.60093 | 0.000113
0.481839 | -3.00343 | 0 | 0.481839 | 1.70078 | 9.8e-05
0.484869 | -3.00325 | 0 | 0.484869 | 1.80102 | 0.000107
0.487899 | -3.00333 | 0 | 0.487899 | 1.90088 | 9.8e-05
0.490929 | -3.00328 | 0 | 0.490929 | 2.00142 | 0.000103
0.493959 | -3.00322 | 0 | 0.493959 | 2.10098 | 8.5e-05
0.496989 | -3.00334 | 0 | 0.496989 | 2.20137 | 9.3e-05
0.500019 | -3.00319 | 0 | 0.500019 | 2.30158 | 8.3e-05
0.503049 | -3.00306 | 0 | 0.503049 | 2.40145 | 7.6e-05
0.506079 | -3.00309 | 0 | 0.506079 | 2.50172 | 0.000106
0.509109 | -3.00312 | 0 | 0.509109 | 2.60159 | 0.000101
0.512139 | -3.00314 | 0 | 0.512139 | 2.7017 | 0.000111
0.515169 | -3.00319 | 0 | 0.515169 | 2.80175 | 0.000118
0.518199 | -3.00324 | 0 | 0.518199 | 2.90191 | 0.00014
0.521229 | -3.00314 | 0 | 0.521229 | 3.00211 | 0.000107
0.524259 | -3.00326 | 0 | 0.524259 | 3.10208 | 0.000119
0.527289 | -3.00333 | 0 | 0.527289 | 3.20233 | 0.000113
0.530319 | -3.00331 | 0 | 0.530319 | 3.30239 | 0.000127
0.533349 | -3.00333 | 0 | 0.533349 | 3.40244 | 0.000127
0.536379 | -3.00319 | 0 | 0.536379 | 3.50242 | 0.000128
0.539409 | -3.00333 | 0 | 0.539409 | 3.603 | 0.000125
0.542439 | -3.00325 | 0 | 0.542439 | 3.70306 | 0.00012
0.545469 | -3.00319 | 0 | 0.545469 | 3.80286 | 0.000107
0.548499 | -3.00325 | 0 | 0.548499 | 3.90309 | 0.000106
0.551529 | -3.00335 | 0 | 0.551529 | 4.00313 | 0.00011
0.554559 | -3.00325 | 0 | 0.554559 | 4.10312 | 0.000113
0.557589 | -3.0032 | 0 | 0.557589 | 4.20316 | 0.000102
0.560619 | -3.00333 | 0 | 0.560619 | 4.30332 | 0.000118
0.563649 | -3.00323 | 0 | 0.563649 | 4.40363 | 0.000127
0.566679 | -3.00338 | 0 | 0.566679 | 4.50344 | 0.000106
0.569709 | -3.00322 | 0 | 0.569709 | 4.60371 | 0.000124
0.572739 | -3.00329 | 0 | 0.572739 | 4.70374 | 0.00012
0.575769 | -3.00344 | 0 | 0.575769 | 4.80388 | 0.000116
0.578799 | -3.00309 | 0 | 0.578799 | 4.90374 | 0.000132
0.581829 | -3.00316 | 0 | 0.581829 | 5.00412 | 0.000132
0.584859 | -3.00327 | 0 | 0.584859 | 5.10432 | 0.000126
0.587889 | -3.0032 | 0 | 0.587889 | 5.20406 | 0.000124
0.590919 | -3.0032 | 0 | 0.590919 | 5.3045 | 0.000109
0.593949 | -3.00333 | 0 | 0.593949 | 5.40452 | 0.000112
0.596979 | -3.00332 | 0 | 0.596979 | 5.50458 | 0.000103
0.600009 | -3.00341 | 0 | 0.600009 | 5.60448 | 0.000114
0.603039 | -3.0033 | 0 | 0.603039 | 5.70462 | 0.000121
0.606069 | -3.00323 | 0 | 0.606069 | 5.80525 | 0.000105
0.609099 | -3.0035 | 0 | 0.609099 | 5.90508 | 0.000103
0.612129 | -3.0034 | 0 | 0.612129 | 6.00506 | 0.000123
0.615159 | -3.00319 | 0 | 0.615159 | 6.10528 | 0.000131
0.618189 | -3.00329 | 0 | 0.618189 | 6.20529 | 0.000122
0.621219 | -3.00337 | 0 | 0.621219 | 6.30517 | 0.000132
0.624249 | -3.00319 | 0 | 0.624249 | 6.40537 | 0.000137
0.627279 | -3.00314 | 0 | 0.627279 | 6.50585 | 0.000127
0.630309 | -3.00317 | 0 | 0.630309 | 6.60547 | 0.000126
0.633339 | -3.0033 | 0 | 0.633339 | 6.70564 | 0.000115
0.636369 | -3.00322 | 0 | 0.636369 | 6.80573 | 9.9e-05
0.639399 | -3.00321 | 0 | 0.639399 | 6.90602 | 0.000126
0.642429 | -3.00335 | 0 | 0.642429 | 7.00603 | 0.000115
0.645492 | -2.00228 | 0 | 0.645492 | -0.000632 | -0.000143
0.648523 | -2.00227 | 0 | 0.648523 | 0.099263 | 0.004912
0.651553 | -2.00219 | 0 | 0.651553 | 0.199487 | 0.008349
0.654583 | -2.0022 | 0 | 0.654583 | 0.299361 | 0.010341
0.657613 | -2.00228 | 0 | 0.657613 | 0.399609 | 0.011514
0.660643 | -2.00217 | 0 | 0.660643 | 0.49974 | 0.012374
0.663673 | -2.00229 | 0 | 0.663673 | 0.599828 | 0.013124
0.666703 | -2.00233 | 0 | 0.666703 | 0.699737 | 0.013802
0.669733 | -2.00228 | 0 | 0.669733 | 0.800056 | 0.014434
0.672763 | -2.00227 | 0 | 0.672763 | 0.900302 | 0.015061
0.675793 | -2.00222 | 0 | 0.675793 | 1.00015 | 0.015632
0.678823 | -2.00222 | 0 | 0.678823 | 1.10036 | 0.016225
0.681853 | -2.00226 | 0 | 0.681853 | 1.20022 | 0.016765
0.684883 | -2.00221 | 0 | 0.684883 | 1.30039 | 0.017317
0.687913 | -2.00208 | 0 | 0.687913 | 1.40043 | 0.017963
0.690943 | -2.00229 | 0 | 0.690943 | 1.50069 | 0.018578
0.693973 | -2.00221 | 0 | 0.693973 | 1.60088 | 0.019094
0.697003 | -2.00214 | 0 | 0.697003 | 1.70086 | 0.019591
0.700033 | -2.00224 | 0 | 0.700033 | 1.80085 | 0.020061
0.703063 | -2.00234 | 0 | 0.703063 | 1.90099 | 0.020525
0.706093 | -2.00228 | 0 | 0.706093 | 2.00116 | 0.021032
0.709123 | -2.00221 | 0 | 0.709123 | 2.10112 | 0.021465
0.712153 | -2.00233 | 0 | 0.712153 | 2.20139 | 0.021935
0.715183 | -2.00233 | 0 | 0.715183 | 2.30177 | 0.022372
0.718213 | -2.00213 | 0 | 0.718213 | 2.40141 | 0.022804
0.721243 | -2.00222 | 0 | 0.721243 | 2.50167 | 0.023233
0.724273 | -2.00234 | 0 | 0.724273 | 2.60163 | 0.023682
0.727303 | -2.00233 | 0 | 0.727303 | 2.7019 | 0.024112
0.730333 | -2.00225 | 0 | 0.730333 | 2.80177 | 0.024512
0.733363 | -2.0023 | 0 | 0.733363 | 2.90201 | 0.024916
0.736393 | -2.00207 | 0 | 0.736393 | 3.00228 | 0.02532
0.739423 | -2.00234 | 0 | 0.739423 | 3.10215 | 0.025712
0.742453 | -2.00217 | 0 | 0.742453 | 3.20239 | 0.0261
0.745483 | -2.00209 | 0 | 0.745483 | 3.30248 | 0.026499
0.748513 | -2.00232 | 0 | 0.748513 | 3.40254 | 0.026873
0.751543 | -2.00229 | 0 | 0.751543 | 3.50239 | 0.027242
0.754573 | -2.00207 | 0 | 0.754573 | 3.60283 | 0.027643
0.757603 | -2.00218 | 0 | 0.757603 | 3.70309 | 0.027983
0.760633 | -2.00214 | 0 | 0.760633 | 3.80261 | 0.028345
0.763663 | -2.00224 | 0 | 0.763663 | 3.90292 | 0.028696
0.766693 | -2.00223 | 0 | 0.766693 | 4.00314 | 0.02905
0.769723 | -2.00217 | 0 | 0.769723 | 4.10313 | 0.029426
0.772753 | -2.00235 | 0 | 0.772753 | 4.20291 | 0.029732
0.775783 | -2.00231 | 0 | 0.775783 | 4.30326 | 0.030075
0.778813 | -2.00219 | 0 | 0.778813 | 4.40376 | 0.030395
0.781843 | -2.00233 | 0 | 0.781843 | 4.50362 | 0.030714
0.784873 | -2.00227 | 0 | 0.784873 | 4.60378 | 0.031028
0.787903 | -2.00222 | 0 | 0.787903 | 4.70374 | 0.031342
0.790933 | -2.00222 | 0 | 0.790933 | 4.80418 | 0.031658
0.793963 | -2.00222 | 0 | 0.793963 | 4.90389 | 0.031935
0.796993 | -2.00232 | 0 | 0.796993 | 5.00411 | 0.03222
0.800023 | -2.00224 | 0 | 0.800023 | 5.1045 | 0.032498
0.803053 | -2.00212 | 0 | 0.803053 | 5.20415 | 0.032781
0.806083 | -2.00219 | 0 | 0.806083 | 5.3044 | 0.033054
0.809113 | -2.00217 | 0 | 0.809113 | 5.40446 | 0.03332
0.812143 | -2.00213 | 0 | 0.812143 | 5.50467 | 0.033591
0.815173 | -2.0022 | 0 | 0.815173 | 5.60448 | 0.03385
0.818203 | -2.00229 | 0 | 0.818203 | 5.70459 | 0.034104
0.821233 | -2.00209 | 0 | 0.821233 | 5.80495 | 0.034346
0.824263 | -2.00217 | 0 | 0.824263 | 5.90499 | 0.034618
0.827293 | -2.00227 | 0 | 0.827293 | 6.00501 | 0.034831
0.830323 | -2.00219 | 0 | 0.830323 | 6.10497 | 0.035055
0.833353 | -2.00221 | 0 | 0.833353 | 6.2054 | 0.0353
0.836383 | -2.00222 | 0 | 0.836383 | 6.30517 | 0.035513
0.839413 | -2.00234 | 0 | 0.839413 | 6.40551 | 0.035719
0.842443 | -2.00229 | 0 | 0.842443 | 6.50578 | 0.035947
0.845473 | -2.00219 | 0 | 0.845473 | 6.60556 | 0.036158
0.848503 | -2.00227 | 0 | 0.848503 | 6.70574 | 0.036375
0.851533 | -2.00222 | 0 | 0.851533 | 6.80594 | 0.036554
0.854563 | -2.00224 | 0 | 0.854563 | 6.90602 | 0.036751
0.857593 | -2.00222 | 0 | 0.857593 | 7.00616 | 0.036944
0.860657 | -1.00104 | 0 | 0.860657 | -0.000675 | -0.000153
0.863688 | -1.00122 | 0 | 0.863688 | 0.099463 | 0.010307
0.866718 | -1.00129 | 0 | 0.866718 | 0.199423 | 0.020674
0.869748 | -1.00127 | 0 | 0.869748 | 0.299339 | 0.030798
0.872778 | -1.00127 | 0 | 0.872778 | 0.399766 | 0.04067
0.875808 | -1.0012 | 0 | 0.875808 | 0.499661 | 0.050169
0.878838 | -1.00137 | 0 | 0.878838 | 0.599906 | 0.059302
0.881868 | -1.00133 | 0 | 0.881868 | 0.69963 | 0.067899
0.884898 | -1.00116 | 0 | 0.884898 | 0.800107 | 0.075952
0.887928 | -1.00132 | 0 | 0.887928 | 0.900366 | 0.083348
0.890958 | -1.00127 | 0 | 0.890958 | 0.999987 | 0.089943
0.893988 | -1.00129 | 0 | 0.893988 | 1.10041 | 0.095732
0.897018 | -1.00118 | 0 | 0.897018 | 1.20045 | 0.100585
0.900048 | -1.00117 | 0 | 0.900048 | 1.3005 | 0.104501
0.903078 | -1.00137 | 0 | 0.903078 | 1.40039 | 0.107736
0.906108 | -1.00123 | 0 | 0.906108 | 1.5008 | 0.110253
0.909138 | -1.00111 | 0 | 0.909138 | 1.60083 | 0.112154
0.912168 | -1.00123 | 0 | 0.912168 | 1.70086 | 0.113725
0.915198 | -1.0013 | 0 | 0.915198 | 1.80103 | 0.115076
0.918228 | -1.00122 | 0 | 0.918228 | 1.90094 | 0.116241
0.921258 | -1.00122 | 0 | 0.921258 | 2.00148 | 0.117317
0.924288 | -1.0013 | 0 | 0.924288 | 2.101 | 0.118309
0.927318 | -1.00124 | 0 | 0.927318 | 2.20136 | 0.119217
0.930348 | -1.00119 | 0 | 0.930348 | 2.30171 | 0.120096
0.933378 | -1.00123 | 0 | 0.933378 | 2.40158 | 0.120892
0.936408 | -1.00135 | 0 | 0.936408 | 2.50178 | 0.121666
0.939438 | -1.00125 | 0 | 0.939438 | 2.60186 | 0.122431
0.942468 | -1.00117 | 0 | 0.942468 | 2.70195 | 0.123129
0.945498 | -1.00134 | 0 | 0.945498 | 2.80175 | 0.123798
0.948528 | -1.00121 | 0 | 0.948528 | 2.9021 | 0.124465
0.951558 | -1.00116 | 0 | 0.951558 | 3.00235 | 0.125067
0.954588 | -1.00132 | 0 | 0.954588 | 3.10224 | 0.125683
0.957618 | -1.00131 | 0 | 0.957618 | 3.20233 | 0.126283
0.960648 | -1.00114 | 0 | 0.960648 | 3.30244 | 0.126849
0.963678 | -1.00138 | 0 | 0.963678 | 3.40265 | 0.127399
0.966708 | -1.00135 | 0 | 0.966708 | 3.50262 | 0.127971
0.969738 | -1.00122 | 0 | 0.969738 | 3.60289 | 0.128461
0.972768 | -1.00127 | 0 | 0.972768 | 3.703 | 0.128968
0.975798 | -1.00135 | 0 | 0.975798 | 3.80273 | 0.129479
0.978828 | -1.00117 | 0 | 0.978828 | 3.90304 | 0.129928
0.981858 | -1.00123 | 0 | 0.981858 | 4.00307 | 0.130389
0.984888 | -1.00128 | 0 | 0.984888 | 4.10331 | 0.130809
0.987918 | -1.00109 | 0 | 0.987918 | 4.20315 | 0.131224
0.990948 | -1.00124 | 0 | 0.990948 | 4.30344 | 0.131661
0.993978 | -1.00131 | 0 | 0.993978 | 4.40377 | 0.132043
0.997008 | -1.0012 | 0 | 0.997008 | 4.5036 | 0.132413
1.00004 | -1.00105 | 0 | 1.00004 | 4.6037 | 0.132814
1.00307 | -1.00127 | 0 | 1.00307 | 4.70369 | 0.133157
1.0061 | -1.00141 | 0 | 1.0061 | 4.8041 | 0.1335
1.00913 | -1.0011 | 0 | 1.00913 | 4.90392 | 0.133841
1.01216 | -1.00127 | 0 | 1.01216 | 5.00402 | 0.134137
1.01519 | -1.00135 | 0 | 1.01519 | 5.10446 | 0.134424
1.01822 | -1.00113 | 0 | 1.01822 | 5.20422 | 0.134739
1.02125 | -1.00111 | 0 | 1.02125 | 5.30444 | 0.13502
1.02428 | -1.00143 | 0 | 1.02428 | 5.4045 | 0.135292
1.02731 | -1.00132 | 0 | 1.02731 | 5.50455 | 0.135549
1.03034 | -1.00118 | 0 | 1.03034 | 5.6046 | 0.135778
1.03337 | -1.00127 | 0 | 1.03337 | 5.70486 | 0.136035
1.0364 | -1.00106 | 0 | 1.0364 | 5.80517 | 0.136265
1.03943 | -1.00129 | 0 | 1.03943 | 5.90481 | 0.136481
1.04246 | -1.00115 | 0 | 1.04246 | 6.00525 | 0.136703
1.04549 | -1.0011 | 0 | 1.04549 | 6.10528 | 0.136878
1.04852 | -1.0012 | 0 | 1.04852 | 6.20556 | 0.137083
1.05155 | -1.00122 | 0 | 1.05155 | 6.30527 | 0.137277
1.05458 | -1.00113 | 0 | 1.05458 | 6.40553 | 0.137463
1.05761 | -1.00118 | 0 | 1.05761 | 6.50577 | 0.137638
1.06064 | -1.00114 | 0 | 1.06064 | 6.60541 | 0.137813
1.06367 | -1.00127 | 0 | 1.06367 | 6.70563 | 0.137965
1.0667 | -1.0012 | 0 | 1.0667 | 6.80604 | 0.138103
1.06973 | -1.00104 | 0 | 1.06973 | 6.906 | 0.138265
1.07276 | -1.00135 | 0 | 1.07276 | 7.00587 | 0.138425
1.07582 | -0.001163 | 0 | 1.07582 | -0.000696 | -0.000143
1.07885 | -0.001142 | 0 | 1.07885 | 0.099494 | 0.011036
1.08188 | -0.001106 | 0 | 1.08188 | 0.199611 | 0.022216
1.08491 | -0.001192 | 0 | 1.08491 | 0.299397 | 0.033284
1.08794 | -0.001292 | 0 | 1.08794 | 0.39958 | 0.044201
1.09097 | -0.001099 | 0 | 1.09097 | 0.499575 | 0.054894
1.094 | -0.001235 | 0 | 1.094 | 0.599835 | 0.065337
1.09703 | -0.001185 | 0 | 1.09703 | 0.699644 | 0.075525
1.10006 | -0.001242 | 0 | 1.10006 | 0.799847 | 0.085408
1.10309 | -0.001271 | 0 | 1.10309 | 0.900266 | 0.094975
1.10612 | -0.001192 | 0 | 1.10612 | 1.00009 | 0.104165
1.10915 | -0.001335 | 0 | 1.10915 | 1.10037 | 0.112978
1.11218 | -0.001278 | 0 | 1.11218 | 1.20032 | 0.121415
1.11521 | -0.001249 | 0 | 1.11521 | 1.3005 | 0.129485
1.11824 | -0.001321 | 0 | 1.11824 | 1.40038 | 0.137252
1.12127 | -0.001271 | 0 | 1.12127 | 1.5007 | 0.144602
1.1243 | -0.001185 | 0 | 1.1243 | 1.60089 | 0.151469
1.12733 | -0.001214 | 0 | 1.12733 | 1.70099 | 0.157897
1.13036 | -0.001178 | 0 | 1.13036 | 1.80111 | 0.163948
1.13339 | -0.001199 | 0 | 1.13339 | 1.90101 | 0.169562
1.13642 | -0.001328 | 0 | 1.13642 | 2.00135 | 0.174826
1.13945 | -0.001078 | 0 | 1.13945 | 2.10116 | 0.179628
1.14248 | -0.001178 | 0 | 1.14248 | 2.20139 | 0.184107
1.14551 | -0.001335 | 0 | 1.14551 | 2.30174 | 0.188195
1.14854 | -0.001099 | 0 | 1.14854 | 2.40159 | 0.19189
1.15157 | -0.001071 | 0 | 1.15157 | 2.5017 | 0.195218
1.1546 | -0.001357 | 0 | 1.1546 | 2.60169 | 0.198189
1.15763 | -0.001214 | 0 | 1.15763 | 2.7018 | 0.200819
1.16066 | -0.001185 | 0 | 1.16066 | 2.80176 | 0.203116
1.16369 | -0.001249 | 0 | 1.16369 | 2.90211 | 0.205157
1.16672 | -0.001256 | 0 | 1.16672 | 3.00218 | 0.206926
1.16975 | -0.001335 | 0 | 1.16975 | 3.10207 | 0.208496
1.17278 | -0.001307 | 0 | 1.17278 | 3.20253 | 0.209876
1.17581 | -0.001142 | 0 | 1.17581 | 3.3023 | 0.211092
1.17884 | -0.001349 | 0 | 1.17884 | 3.40275 | 0.212184
1.18187 | -0.001299 | 0 | 1.18187 | 3.5026 | 0.213135
1.1849 | -0.000978 | 0 | 1.1849 | 3.60293 | 0.214022
1.18793 | -0.001206 | 0 | 1.18793 | 3.70293 | 0.21485
1.19096 | -0.001292 | 0 | 1.19096 | 3.80279 | 0.215571
1.19399 | -0.001242 | 0 | 1.19399 | 3.90332 | 0.21623
1.19702 | -0.001121 | 0 | 1.19702 | 4.0034 | 0.216839
1.20005 | -0.001085 | 0 | 1.20005 | 4.10329 | 0.217434
1.20308 | -0.001314 | 0 | 1.20308 | 4.20319 | 0.217993
1.20611 | -0.001113 | 0 | 1.20611 | 4.30348 | 0.218471
1.20914 | -0.001142 | 0 | 1.20914 | 4.40359 | 0.218953
1.21217 | -0.001256 | 0 | 1.21217 | 4.50342 | 0.219403
1.2152 | -0.001249 | 0 | 1.2152 | 4.6037 | 0.219773
1.21823 | -0.001149 | 0 | 1.21823 | 4.70383 | 0.220177
1.22126 | -0.001328 | 0 | 1.22126 | 4.80411 | 0.220579
1.22429 | -0.001199 | 0 | 1.22429 | 4.90383 | 0.220927
1.22732 | -0.001249 | 0 | 1.22732 | 5.00402 | 0.22126
1.23035 | -0.001271 | 0 | 1.23035 | 5.10447 | 0.221592
1.23338 | -0.001006 | 0 | 1.23338 | 5.20414 | 0.221857
1.23641 | -0.001278 | 0 | 1.23641 | 5.30439 | 0.222129
1.23944 | -0.001249 | 0 | 1.23944 | 5.40451 | 0.222412
1.24247 | -0.001185 | 0 | 1.24247 | 5.5047 | 0.222662
1.2455 | -0.001214 | 0 | 1.2455 | 5.60445 | 0.222876
1.24853 | -0.001249 | 0 | 1.24853 | 5.70495 | 0.223072
1.25156 | -0.001235 | 0 | 1.25156 | 5.80489 | 0.223279
1.25459 | -0.001171 | 0 | 1.25459 | 5.90488 | 0.223503
1.25762 | -0.001278 | 0 | 1.25762 | 6.00518 | 0.223668
1.26065 | -0.001235 | 0 | 1.26065 | 6.10521 | 0.22385
1.26368 | -0.001264 | 0 | 1.26368 | 6.20553 | 0.22401
1.26671 | -0.001142 | 0 | 1.26671 | 6.30522 | 0.224171
1.26974 | -0.001278 | 0 | 1.26974 | 6.40536 | 0.22428
1.27277 | -0.001206 | 0 | 1.27277 | 6.5057 | 0.224442
1.2758 | -0.001221 | 0 | 1.2758 | 6.60558 | 0.224569
1.27883 | -0.001235 | 0 | 1.27883 | 6.70579 | 0.224689
1.28186 | -0.001206 | 0 | 1.28186 | 6.80588 | 0.224824
1.28489 | -0.001235 | 0 | 1.28489 | 6.90617 | 0.224909
1.28792 | -0.001163 | 0 | 1.28792 | 7.00599 | 0.224977
1.29099 | 0.999963 | 0 | 1.29099 | -0.000753 | -0.000158
1.29402 | 0.999806 | 0 | 1.29402 | 0.09922 | 0.011329
1.29705 | 0.99982 | 0 | 1.29705 | 0.199401 | 0.022837
1.30008 | 0.999963 | 0 | 1.30008 | 0.299361 | 0.034242
1.30311 | 0.999849 | 0 | 1.30311 | 0.39963 | 0.045552
1.30614 | 0.999963 | 0 | 1.30614 | 0.499525 | 0.056639
1.30917 | 0.999742 | 0 | 1.30917 | 0.599749 | 0.067565
1.3122 | 0.999963 | 0 | 1.3122 | 0.699794 | 0.078221
1.31523 | 0.99998 | 0 | 1.31523 | 0.800071 | 0.088567
1.31826 | 0.999749 | 0 | 1.31826 | 0.90023 | 0.098647
1.32129 | 0.999928 | 0 | 1.32129 | 1.00017 | 0.108389
1.32432 | 1.00004 | 0 | 1.32432 | 1.10031 | 0.117852
1.32735 | 0.999928 | 0 | 1.32735 | 1.2003 | 0.126913
1.33038 | 0.99997 | 0 | 1.33038 | 1.30049 | 0.135665
1.33341 | 0.999928 | 0 | 1.33341 | 1.40041 | 0.144161
1.33644 | 0.99987 | 0 | 1.33644 | 1.50069 | 0.152343
1.33947 | 1.00004 | 0 | 1.33947 | 1.60086 | 0.160068
1.3425 | 0.99977 | 0 | 1.3425 | 1.70061 | 0.167401
1.34553 | 0.999699 | 0 | 1.34553 | 1.80123 | 0.174452
1.34856 | 1.00001 | 0 | 1.34856 | 1.90087 | 0.181133
1.35159 | 0.999763 | 0 | 1.35159 | 2.00125 | 0.187516
1.35462 | 0.999784 | 0 | 1.35462 | 2.10113 | 0.193591
1.35765 | 0.999913 | 0 | 1.35765 | 2.20136 | 0.199406
1.36068 | 0.999849 | 0 | 1.36068 | 2.30163 | 0.204875
1.36371 | 0.99987 | 0 | 1.36371 | 2.40161 | 0.21006
1.36674 | 0.99982 | 0 | 1.36674 | 2.50176 | 0.215056
1.36977 | 0.999777 | 0 | 1.36977 | 2.6016 | 0.219758
1.3728 | 1.0001 | 0 | 1.3728 | 2.70196 | 0.224237
1.37583 | 0.999956 | 0 | 1.37583 | 2.80164 | 0.228432
1.37886 | 0.999963 | 0 | 1.37886 | 2.90218 | 0.232427
1.38189 | 0.99998 | 0 | 1.38189 | 3.00246 | 0.236203
1.38492 | 0.999856 | 0 | 1.38492 | 3.10209 | 0.239759
1.38795 | 0.999813 | 0 | 1.38795 | 3.20255 | 0.243137
1.39098 | 0.999994 | 0 | 1.39098 | 3.30243 | 0.246326
1.39401 | 0.999877 | 0 | 1.39401 | 3.40252 | 0.249318
1.39704 | 0.999863 | 0 | 1.39704 | 3.50251 | 0.252168
1.40007 | 0.999842 | 0 | 1.40007 | 3.60294 | 0.254822
1.4031 | 0.999792 | 0 | 1.4031 | 3.70303 | 0.257327
1.40613 | 0.999949 | 0 | 1.40613 | 3.80282 | 0.259706
1.40916 | 0.999777 | 0 | 1.40916 | 3.90299 | 0.261932
1.41219 | 0.999842 | 0 | 1.41219 | 4.00308 | 0.264016
1.41522 | 0.999863 | 0 | 1.41522 | 4.10342 | 0.265998
1.41825 | 0.999792 | 0 | 1.41825 | 4.20306 | 0.267812
1.42128 | 0.999856 | 0 | 1.42128 | 4.3033 | 0.269524
1.42431 | 0.99987 | 0 | 1.42431 | 4.40372 | 0.271148
1.42734 | 0.999892 | 0 | 1.42734 | 4.50342 | 0.272661
1.43037 | 0.999813 | 0 | 1.43037 | 4.60374 | 0.274096
1.4334 | 0.999877 | 0 | 1.4334 | 4.70375 | 0.275383
1.43643 | 0.999792 | 0 | 1.43643 | 4.80417 | 0.276619
1.43946 | 0.999963 | 0 | 1.43946 | 4.90409 | 0.277769
1.44249 | 0.999994 | 0 | 1.44249 | 5.00407 | 0.278873
1.44552 | 0.999727 | 0 | 1.44552 | 5.10444 | 0.279897
1.44855 | 1.00005 | 0 | 1.44855 | 5.20422 | 0.280848
1.45158 | 1.00002 | 0 | 1.45158 | 5.30448 | 0.281716
1.45461 | 0.999806 | 0 | 1.45461 | 5.40451 | 0.282516
1.45764 | 0.999949 | 0 | 1.45764 | 5.5046 | 0.283291
1.46067 | 0.99992 | 0 | 1.46067 | 5.60451 | 0.283984
1.4637 | 0.999877 | 0 | 1.4637 | 5.70488 | 0.284645
1.46673 | 0.999813 | 0 | 1.46673 | 5.80498 | 0.285277
1.46976 | 0.999806 | 0 | 1.46976 | 5.90488 | 0.285851
1.47279 | 0.999842 | 0 | 1.47279 | 6.00533 | 0.286385
1.47582 | 0.999956 | 0 | 1.47582 | 6.10506 | 0.286872
1.47885 | 0.999749 | 0 | 1.47885 | 6.20534 | 0.287342
1.48188 | 0.999792 | 0 | 1.48188 | 6.3053 | 0.287776
1.48491 | 1.00004 | 0 | 1.48491 | 6.40538 | 0.288158
1.48794 | 0.99987 | 0 | 1.48794 | 6.50568 | 0.288533
1.49097 | 0.999827 | 0 | 1.49097 | 6.60553 | 0.28891
1.494 | 0.999835 | 0 | 1.494 | 6.70599 | 0.289225
1.49703 | 1 | 0 | 1.49703 | 6.80601 | 0.289517
1.50006 | 0.99998 | 0 | 1.50006 | 6.90614 | 0.289817
1.50309 | 0.999763 | 0 | 1.50309 | 7.00584 | 0.290078