## test-iniziale-IDVG-ciclo-5
Tempo | Tensione | Corrente | Tempo | Tensione | Corrente
0 | -5.00504 | 0 | 0 | -0.000861 | 8.6e-05
0.003031 | -4.90494 | 0 | 0.003031 | -0.000846 | 7.1e-05
0.006061 | -4.8049 | 0 | 0.006061 | -0.000732 | 8e-05
0.009091 | -4.70478 | 0 | 0.009091 | -0.000682 | 7.6e-05
0.012121 | -4.60468 | 0 | 0.012121 | -0.000918 | 9.3e-05
0.015151 | -4.50475 | 0 | 0.015151 | -0.000653 | 8e-05
0.018181 | -4.40461 | 0 | 0.018181 | -0.000539 | 8.2e-05
0.021211 | -4.30439 | 0 | 0.021211 | -0.000725 | 7.9e-05
0.024241 | -4.20458 | 0 | 0.024241 | -0.000739 | 7.6e-05
0.027271 | -4.10425 | 0 | 0.027271 | -0.000603 | 8.1e-05
0.030301 | -4.0042 | 0 | 0.030301 | -0.000689 | 7.8e-05
0.033331 | -3.90405 | 0 | 0.033331 | -0.000625 | 7.6e-05
0.036361 | -3.80399 | 0 | 0.036361 | -0.000761 | 8.1e-05
0.039391 | -3.7039 | 0 | 0.039391 | -0.00066 | 6.8e-05
0.042421 | -3.60371 | 0 | 0.042421 | -0.000718 | 6.9e-05
0.045451 | -3.50383 | 0 | 0.045451 | -0.000811 | 8.7e-05
0.048481 | -3.40367 | 0 | 0.048481 | -0.000854 | 8.9e-05
0.051511 | -3.30346 | 0 | 0.051511 | -0.000639 | 8e-05
0.054541 | -3.20353 | 0 | 0.054541 | -0.000861 | 8.9e-05
0.057571 | -3.10332 | 0 | 0.057571 | -0.000789 | 5.4e-05
0.060601 | -3.00309 | 0 | 0.060601 | -0.000789 | 7.1e-05
0.063631 | -2.90313 | 0 | 0.063631 | -0.000696 | 7.9e-05
0.066661 | -2.80307 | 0 | 0.066661 | -0.000675 | 7.9e-05
0.069691 | -2.70258 | 0 | 0.069691 | -0.000732 | 8.5e-05
0.072721 | -2.60253 | 0 | 0.072721 | -0.000732 | 9.9e-05
0.075751 | -2.50292 | 0 | 0.075751 | -0.00056 | 0.000113
0.078781 | -2.40247 | 0 | 0.078781 | -0.000653 | 9e-05
0.081811 | -2.3023 | 0 | 0.081811 | -0.000746 | 8.1e-05
0.084841 | -2.20252 | 0 | 0.084841 | -0.000682 | 7.3e-05
0.087871 | -2.1024 | 0 | 0.087871 | -0.000732 | 5.9e-05
0.090901 | -2.0021 | 0 | 0.090901 | -0.000803 | 5.1e-05
0.093931 | -1.90219 | 0 | 0.093931 | -0.00056 | 5.2e-05
0.096961 | -1.80209 | 0 | 0.096961 | -0.000696 | 4.9e-05
0.099991 | -1.70193 | 0 | 0.099991 | -0.000696 | 4.4e-05
0.103021 | -1.60192 | 0 | 0.103021 | -0.00071 | 3.9e-05
0.106051 | -1.5016 | 0 | 0.106051 | -0.000896 | 5.7e-05
0.109081 | -1.40183 | 0 | 0.109081 | -0.000653 | 5.7e-05
0.112111 | -1.30122 | 0 | 0.112111 | -0.000854 | 5.2e-05
0.115141 | -1.20138 | 0 | 0.115141 | -0.000775 | 5.3e-05
0.118171 | -1.1012 | 0 | 0.118171 | -0.000682 | 2.7e-05
0.121201 | -1.00119 | 0 | 0.121201 | -0.000839 | 4.6e-05
0.124231 | -0.901282 | 0 | 0.124231 | -0.000739 | 3e-05
0.127261 | -0.800996 | 0 | 0.127261 | -0.000668 | 3.3e-05
0.130291 | -0.700798 | 0 | 0.130291 | -0.000775 | 5.4e-05
0.133321 | -0.601044 | 0 | 0.133321 | -0.000746 | 3.3e-05
0.136351 | -0.500708 | 0 | 0.136351 | -0.000761 | 4e-05
0.139381 | -0.400546 | 0 | 0.139381 | -0.000854 | 4.5e-05
0.142411 | -0.300713 | 0 | 0.142411 | -0.000618 | 5.1e-05
0.145441 | -0.200412 | 0 | 0.145441 | -0.000689 | 2.6e-05
0.148471 | -0.100451 | 0 | 0.148471 | -0.000839 | 4.1e-05
0.151501 | -0.001431 | 0 | 0.151501 | -0.000582 | 1.8e-05
0.154531 | 0.098779 | 0 | 0.154531 | -0.000639 | 3.6e-05
0.157561 | 0.198982 | 0 | 0.157561 | -0.000789 | 3.4e-05
0.160591 | 0.298719 | 0 | 0.160591 | -0.000753 | 2.6e-05
0.163621 | 0.399218 | 0 | 0.163621 | -0.00066 | 2.4e-05
0.166651 | 0.499377 | 0 | 0.166651 | -0.000782 | 8e-06
0.169681 | 0.599093 | 0 | 0.169681 | -0.000775 | 4e-06
0.172711 | 0.699549 | 0 | 0.172711 | -0.000896 | 6e-06
0.175741 | 0.799816 | 0 | 0.175741 | -0.000753 | 0
0.178771 | 0.899689 | 0 | 0.178771 | -0.000646 | 1.6e-05
0.181801 | 0.999684 | 0 | 0.181801 | -0.000832 | 2e-05
0.184831 | 1.09957 | 0 | 0.184831 | -0.000939 | 7e-06
0.187861 | 1.19975 | 0 | 0.187861 | -0.000553 | 3.2e-05
0.190891 | 1.30007 | 2e-06 | 0.190891 | -0.000703 | 2e-05
0.193921 | 1.39979 | 1.9e-05 | 0.193921 | -0.000832 | 3e-05
0.196951 | 1.50023 | 6.8e-05 | 0.196951 | -0.000653 | -1.8e-05
0.200015 | -5.00502 | 0 | 0.200015 | 0.999973 | 7.3e-05
0.203045 | -4.90506 | 0 | 0.203045 | 0.999937 | 9.3e-05
0.206075 | -4.8051 | 0 | 0.206075 | 0.999959 | 6.9e-05
0.209105 | -4.70486 | 0 | 0.209105 | 0.999851 | 8.9e-05
0.212135 | -4.60477 | 0 | 0.212135 | 0.999894 | 8.4e-05
0.215165 | -4.50495 | 0 | 0.215165 | 0.999987 | 0.0001
0.218195 | -4.40455 | 0 | 0.218195 | 0.999887 | 0.000113
0.221225 | -4.30437 | 0 | 0.221225 | 0.999815 | 8.2e-05
0.224255 | -4.2047 | 0 | 0.224255 | 0.99988 | 8.2e-05
0.227285 | -4.1043 | 0 | 0.227285 | 0.999944 | 9.6e-05
0.230315 | -4.00419 | 0 | 0.230315 | 0.999815 | 0.000102
0.233345 | -3.90397 | 0 | 0.233345 | 0.99988 | 9.9e-05
0.236375 | -3.80406 | 0 | 0.236375 | 0.999851 | 8.5e-05
0.239405 | -3.70403 | 0 | 0.239405 | 0.999808 | 9.3e-05
0.242435 | -3.60372 | 0 | 0.242435 | 0.999873 | 8.9e-05
0.245465 | -3.50369 | 0 | 0.245465 | 0.999923 | 0.000103
0.248495 | -3.40365 | 0 | 0.248495 | 0.999873 | 0.0001
0.251525 | -3.3034 | 0 | 0.251525 | 1.00002 | 0.000108
0.254555 | -3.20354 | 0 | 0.254555 | 0.999787 | 0.000106
0.257585 | -3.10339 | 0 | 0.257585 | 0.999987 | 8.4e-05
0.260615 | -3.00296 | 0 | 0.260615 | 0.999894 | 8.2e-05
0.263645 | -2.90324 | 0 | 0.263645 | 0.999758 | 9e-05
0.266675 | -2.80299 | 0 | 0.266675 | 0.999951 | 0.000101
0.269705 | -2.70271 | 0 | 0.269705 | 0.999973 | 0.000103
0.272735 | -2.60272 | 0 | 0.272735 | 0.999873 | 0.000112
0.275765 | -2.50303 | 0 | 0.275765 | 0.999858 | 0.000252
0.278795 | -2.4025 | 0 | 0.278795 | 0.999837 | 0.000935
0.281825 | -2.30236 | 0 | 0.281825 | 0.999944 | 0.003206
0.284855 | -2.20248 | 0 | 0.284855 | 0.999959 | 0.007504
0.287885 | -2.10242 | 0 | 0.287885 | 0.999908 | 0.013621
0.290915 | -2.00206 | 0 | 0.290915 | 1.00006 | 0.021058
0.293945 | -1.90215 | 0 | 0.293945 | 1.00001 | 0.029335
0.296975 | -1.80231 | 0 | 0.296975 | 0.999787 | 0.038129
0.300005 | -1.70196 | 0 | 0.300005 | 0.999758 | 0.047139
0.303035 | -1.60183 | 0 | 0.303035 | 0.999937 | 0.056188
0.306065 | -1.50161 | 0 | 0.306065 | 0.999894 | 0.064989
0.309095 | -1.4015 | 0 | 0.309095 | 0.99978 | 0.073104
0.312125 | -1.30127 | 0 | 0.312125 | 0.99978 | 0.080133
0.315155 | -1.2014 | 0 | 0.315155 | 0.999973 | 0.085802
0.318185 | -1.10129 | 0 | 0.318185 | 1.00012 | 0.090159
0.321215 | -1.00105 | 0 | 0.321215 | 0.999866 | 0.093525
0.324245 | -0.901268 | 0 | 0.324245 | 0.999951 | 0.096126
0.327275 | -0.801055 | 0 | 0.327275 | 1.00015 | 0.098212
0.330305 | -0.700998 | 0 | 0.330305 | 1.00005 | 0.099894
0.333335 | -0.600972 | 0 | 0.333335 | 0.999966 | 0.101268
0.336365 | -0.500708 | 0 | 0.336365 | 0.999987 | 0.102443
0.339395 | -0.400753 | 0 | 0.339395 | 0.999866 | 0.103433
0.342425 | -0.300813 | 0 | 0.342425 | 0.999858 | 0.104269
0.345455 | -0.200434 | 0 | 0.345455 | 0.999908 | 0.105035
0.348485 | -0.100479 | 0 | 0.348485 | 0.999787 | 0.105716
0.351515 | -0.001278 | 0 | 0.351515 | 0.999916 | 0.106307
0.354545 | 0.098743 | 0 | 0.354545 | 0.999722 | 0.106829
0.357575 | 0.199032 | 0 | 0.357575 | 0.999701 | 0.107299
0.360605 | 0.298798 | 0 | 0.360605 | 0.999944 | 0.107763
0.363635 | 0.399103 | 0 | 0.363635 | 0.999715 | 0.108146
0.366665 | 0.499291 | 0 | 0.366665 | 0.999837 | 0.108533
0.369695 | 0.599365 | 0 | 0.369695 | 0.999951 | 0.108875
0.372725 | 0.699468 | 0 | 0.372725 | 0.999751 | 0.109198
0.375755 | 0.799687 | 0 | 0.375755 | 0.999966 | 0.109465
0.378785 | 0.899875 | 0 | 0.378785 | 0.99998 | 0.10975
0.381815 | 0.999863 | 0 | 0.381815 | 0.99998 | 0.110032
0.384845 | 1.09948 | 0 | 0.384845 | 0.999973 | 0.110265
0.387875 | 1.19991 | 0 | 0.387875 | 0.999844 | 0.11049
0.390905 | 1.30011 | 0 | 0.390905 | 0.999794 | 0.110692
0.393935 | 1.39995 | 0 | 0.393935 | 1.00004 | 0.110893
0.396965 | 1.50008 | 0 | 0.396965 | 0.99998 | 0.111066
0.400029 | -5.00508 | 0 | 0.400029 | 2.00107 | 0.000111
0.40306 | -4.9051 | 0 | 0.40306 | 2.00077 | 0.000119
0.40609 | -4.80493 | 0 | 0.40609 | 2.0009 | 9.9e-05
0.40912 | -4.70483 | 0 | 0.40912 | 2.00101 | 9.9e-05
0.41215 | -4.60472 | 0 | 0.41215 | 2.00107 | 0.0001
0.41518 | -4.50484 | 0 | 0.41518 | 2.00092 | 9.8e-05
0.41821 | -4.40463 | 0 | 0.41821 | 2.00084 | 0.000112
0.42124 | -4.30442 | 0 | 0.42124 | 2.00108 | 0.000102
0.42427 | -4.20449 | 0 | 0.42427 | 2.00099 | 8.8e-05
0.4273 | -4.10433 | 0 | 0.4273 | 2.00078 | 0.000101
0.43033 | -4.00411 | 0 | 0.43033 | 2.00088 | 8.5e-05
0.43336 | -3.90377 | 0 | 0.43336 | 2.00095 | 0.000107
0.43639 | -3.80416 | 0 | 0.43639 | 2.00077 | 9.9e-05
0.43942 | -3.70394 | 0 | 0.43942 | 2.00105 | 0.0001
0.44245 | -3.60353 | 0 | 0.44245 | 2.00089 | 9.4e-05
0.44548 | -3.50391 | 0 | 0.44548 | 2.0008 | 9.1e-05
0.44851 | -3.40369 | 0 | 0.44851 | 2.00107 | 9.5e-05
0.45154 | -3.30333 | 0 | 0.45154 | 2.00088 | 7.8e-05
0.45457 | -3.20351 | 0 | 0.45457 | 2.00079 | 9.5e-05
0.4576 | -3.10349 | 0 | 0.4576 | 2.00104 | 7.9e-05
0.46063 | -3.00318 | 0 | 0.46063 | 2.00096 | 9.4e-05
0.46366 | -2.9033 | 0 | 0.46366 | 2.00094 | 7.6e-05
0.46669 | -2.80305 | 0 | 0.46669 | 2.001 | 7.6e-05
0.46972 | -2.70284 | 0 | 0.46972 | 2.00088 | 0.000112
0.47275 | -2.60252 | 0 | 0.47275 | 2.00096 | 0.000139
0.47578 | -2.50279 | 0 | 0.47578 | 2.00082 | 0.000471
0.47881 | -2.40263 | 0 | 0.47881 | 2.0009 | 0.00189
0.48184 | -2.30237 | 0 | 0.48184 | 2.00094 | 0.005299
0.48487 | -2.2025 | 0 | 0.48487 | 2.00091 | 0.010813
0.4879 | -2.10234 | 0 | 0.4879 | 2.0008 | 0.018006
0.49093 | -2.00214 | 0 | 0.49093 | 2.00097 | 0.026358
0.49396 | -1.9022 | 0 | 0.49396 | 2.00095 | 0.035439
0.49699 | -1.80213 | 0 | 0.49699 | 2.00085 | 0.044975
0.50002 | -1.70178 | 0 | 0.50002 | 2.00108 | 0.054794
0.50305 | -1.60187 | 0 | 0.50305 | 2.00096 | 0.064705
0.50608 | -1.50177 | 0 | 0.50608 | 2.00103 | 0.074729
0.50911 | -1.40158 | 0 | 0.50911 | 2.00107 | 0.084692
0.51214 | -1.30146 | 0 | 0.51214 | 2.00105 | 0.094603
0.51517 | -1.20155 | 0 | 0.51517 | 2.00092 | 0.10434
0.5182 | -1.10121 | 0 | 0.5182 | 2.00098 | 0.113886
0.52123 | -1.00111 | 0 | 0.52123 | 2.00104 | 0.123214
0.52426 | -0.90131 | 0 | 0.52426 | 2.00097 | 0.13215
0.52729 | -0.801156 | 0 | 0.52729 | 2.00092 | 0.140689
0.53032 | -0.700934 | 0 | 0.53032 | 2.00088 | 0.148592
0.53335 | -0.600843 | 0 | 0.53335 | 2.00101 | 0.155641
0.53638 | -0.500715 | 0 | 0.53638 | 2.00084 | 0.161723
0.53941 | -0.400789 | 0 | 0.53941 | 2.00104 | 0.166713
0.54244 | -0.300698 | 0 | 0.54244 | 2.00093 | 0.170754
0.54547 | -0.200169 | 0 | 0.54547 | 2.00097 | 0.174032
0.5485 | -0.100443 | 0 | 0.5485 | 2.00088 | 0.176684
0.55153 | -0.001328 | 0 | 0.55153 | 2.00092 | 0.178899
0.55456 | 0.098951 | 0 | 0.55456 | 2.00091 | 0.180743
0.55759 | 0.199032 | 0 | 0.55759 | 2.00094 | 0.182345
0.56062 | 0.298862 | 0 | 0.56062 | 2.00105 | 0.183717
0.56365 | 0.399008 | 0 | 0.56365 | 2.0008 | 0.184943
0.56668 | 0.499427 | 0 | 0.56668 | 2.00099 | 0.186035
0.56971 | 0.599358 | 0 | 0.56971 | 2.00118 | 0.187016
0.57274 | 0.69936 | 0 | 0.57274 | 2.00099 | 0.187881
0.57577 | 0.799651 | 0 | 0.57577 | 2.00092 | 0.188686
0.5788 | 0.899754 | 0 | 0.5788 | 2.00114 | 0.18941
0.58183 | 0.999677 | 0 | 0.58183 | 2.00102 | 0.190095
0.58486 | 1.09955 | 0 | 0.58486 | 2.001 | 0.190699
0.58789 | 1.19982 | 0 | 0.58789 | 2.00087 | 0.191285
0.59092 | 1.30005 | 0 | 0.59092 | 2.00096 | 0.191817
0.59395 | 1.40004 | 0 | 0.59395 | 2.00102 | 0.192311
0.59698 | 1.50001 | 0 | 0.59698 | 2.0008 | 0.192784
0.600043 | -5.0051 | 0 | 0.600043 | 3.00202 | 0.000103
0.603074 | -4.9051 | 0 | 0.603074 | 3.00193 | 0.000116
0.606104 | -4.80514 | 0 | 0.606104 | 3.00205 | 0.000116
0.609134 | -4.70491 | 0 | 0.609134 | 3.00196 | 0.000131
0.612164 | -4.60482 | 0 | 0.612164 | 3.00178 | 0.000138
0.615194 | -4.50478 | 0 | 0.615194 | 3.0021 | 0.000121
0.618224 | -4.40456 | 0 | 0.618224 | 3.00202 | 0.000116
0.621254 | -4.30442 | 0 | 0.621254 | 3.00192 | 9.7e-05
0.624284 | -4.20451 | 0 | 0.624284 | 3.00199 | 0.000101
0.627314 | -4.10424 | 0 | 0.627314 | 3.00189 | 0.000115
0.630344 | -4.00417 | 0 | 0.630344 | 3.00196 | 0.000104
0.633374 | -3.9039 | 0 | 0.633374 | 3.00183 | 0.00011
0.636404 | -3.80418 | 0 | 0.636404 | 3.00189 | 8.2e-05
0.639434 | -3.70373 | 0 | 0.639434 | 3.00189 | 0.000116
0.642464 | -3.6036 | 0 | 0.642464 | 3.0018 | 0.000119
0.645494 | -3.50392 | 0 | 0.645494 | 3.00184 | 9.5e-05
0.648524 | -3.40343 | 0 | 0.648524 | 3.00194 | 9.5e-05
0.651554 | -3.30337 | 0 | 0.651554 | 3.00196 | 9.7e-05
0.654584 | -3.20364 | 0 | 0.654584 | 3.00195 | 8.1e-05
0.657614 | -3.10337 | 0 | 0.657614 | 3.00187 | 0.0001
0.660644 | -3.00296 | 0 | 0.660644 | 3.00186 | 8.8e-05
0.663674 | -2.90318 | 0 | 0.663674 | 3.00196 | 9.8e-05
0.666704 | -2.80289 | 0 | 0.666704 | 3.00207 | 7.8e-05
0.669734 | -2.70283 | 0 | 0.669734 | 3.00185 | 9.1e-05
0.672764 | -2.60262 | 0 | 0.672764 | 3.00214 | 0.000227
0.675794 | -2.50273 | 0 | 0.675794 | 3.00203 | 0.000877
0.678824 | -2.4027 | 0 | 0.678824 | 3.00182 | 0.003029
0.681854 | -2.30244 | 0 | 0.681854 | 3.00197 | 0.007408
0.684884 | -2.20233 | 0 | 0.684884 | 3.00207 | 0.013765
0.687914 | -2.10241 | 0 | 0.687914 | 3.00191 | 0.021618
0.690944 | -2.00218 | 0 | 0.690944 | 3.00197 | 0.030512
0.693974 | -1.90222 | 0 | 0.693974 | 3.00183 | 0.039971
0.697004 | -1.80193 | 0 | 0.697004 | 3.00192 | 0.049867
0.700034 | -1.70186 | 0 | 0.700034 | 3.00197 | 0.060026
0.703064 | -1.60199 | 0 | 0.703064 | 3.00182 | 0.070231
0.706094 | -1.50168 | 0 | 0.706094 | 3.00173 | 0.080493
0.709124 | -1.40152 | 0 | 0.709124 | 3.00212 | 0.090749
0.712154 | -1.3014 | 0 | 0.712154 | 3.00188 | 0.100932
0.715184 | -1.2015 | 0 | 0.715184 | 3.00183 | 0.110943
0.718214 | -1.10132 | 0 | 0.718214 | 3.00197 | 0.120825
0.721244 | -1.0012 | 0 | 0.721244 | 3.00187 | 0.130581
0.724274 | -0.901217 | 0 | 0.724274 | 3.00197 | 0.140109
0.727304 | -0.801198 | 0 | 0.727304 | 3.002 | 0.14943
0.730334 | -0.701027 | 0 | 0.730334 | 3.00214 | 0.15853
0.733364 | -0.600779 | 0 | 0.733364 | 3.00204 | 0.167356
0.736394 | -0.500917 | 0 | 0.736394 | 3.00192 | 0.175924
0.739424 | -0.400639 | 0 | 0.739424 | 3.00185 | 0.184136
0.742454 | -0.300591 | 0 | 0.742454 | 3.00194 | 0.191959
0.745484 | -0.200448 | 0 | 0.745484 | 3.00189 | 0.199309
0.748514 | -0.100386 | 0 | 0.748514 | 3.00203 | 0.20605
0.751544 | -0.001285 | 0 | 0.751544 | 3.00195 | 0.212008
0.754574 | 0.098751 | 0 | 0.754574 | 3.00188 | 0.217243
0.757604 | 0.19901 | 0 | 0.757604 | 3.00196 | 0.221668
0.760634 | 0.298784 | 0 | 0.760634 | 3.00184 | 0.225375
0.763664 | 0.398965 | 0 | 0.763664 | 3.00185 | 0.228489
0.766694 | 0.499392 | 0 | 0.766694 | 3.00205 | 0.231111
0.769724 | 0.599186 | 0 | 0.769724 | 3.00184 | 0.233341
0.772754 | 0.699382 | 0 | 0.772754 | 3.00195 | 0.235279
0.775784 | 0.799809 | 0 | 0.775784 | 3.0019 | 0.236995
0.778814 | 0.899632 | 0 | 0.778814 | 3.00198 | 0.238476
0.781844 | 0.999784 | 0 | 0.781844 | 3.00179 | 0.239842
0.784874 | 1.09958 | 0 | 0.784874 | 3.00204 | 0.241058
0.787904 | 1.19987 | 0 | 0.787904 | 3.00189 | 0.242176
0.790934 | 1.30013 | 0 | 0.790934 | 3.00184 | 0.243169
0.793964 | 1.39988 | 0 | 0.793964 | 3.00187 | 0.244113
0.796994 | 1.50022 | 0 | 0.796994 | 3.002 | 0.244958
0.800057 | -5.00522 | 0 | 0.800057 | 4.00279 | 9.8e-05
0.803088 | -4.90506 | 0 | 0.803088 | 4.00257 | 0.000106
0.806118 | -4.80504 | 0 | 0.806118 | 4.00259 | 0.000111
0.809148 | -4.70504 | 0 | 0.809148 | 4.00251 | 7.2e-05
0.812178 | -4.60466 | 0 | 0.812178 | 4.00262 | 7.8e-05
0.815208 | -4.50473 | 0 | 0.815208 | 4.00269 | 9.9e-05
0.818238 | -4.40472 | 0 | 0.818238 | 4.0025 | 9.4e-05
0.821268 | -4.3044 | 0 | 0.821268 | 4.00241 | 8.3e-05
0.824298 | -4.20446 | 0 | 0.824298 | 4.00267 | 9e-05
0.827328 | -4.10418 | 0 | 0.827328 | 4.00256 | 9.2e-05
0.830358 | -4.00401 | 0 | 0.830358 | 4.00258 | 7.3e-05
0.833388 | -3.90393 | 0 | 0.833388 | 4.00256 | 7.6e-05
0.836418 | -3.80409 | 0 | 0.836418 | 4.00257 | 9.7e-05
0.839448 | -3.70384 | 0 | 0.839448 | 4.0026 | 9e-05
0.842478 | -3.60377 | 0 | 0.842478 | 4.00244 | 8e-05
0.845508 | -3.50395 | 0 | 0.845508 | 4.00257 | 9.8e-05
0.848538 | -3.40343 | 0 | 0.848538 | 4.0028 | 0.0001
0.851568 | -3.30355 | 0 | 0.851568 | 4.00264 | 9.6e-05
0.854598 | -3.2037 | 0 | 0.854598 | 4.00261 | 0.000116
0.857628 | -3.10337 | 0 | 0.857628 | 4.00271 | 0.00011
0.860658 | -3.00311 | 0 | 0.860658 | 4.00272 | 0.000119
0.863688 | -2.90328 | 0 | 0.863688 | 4.00261 | 0.000115
0.866718 | -2.8032 | 0 | 0.866718 | 4.00271 | 0.000107
0.869748 | -2.70283 | 0 | 0.869748 | 4.00269 | 0.000134
0.872778 | -2.60253 | 0 | 0.872778 | 4.00266 | 0.000377
0.875808 | -2.50275 | 0 | 0.875808 | 4.00268 | 0.00144
0.878838 | -2.40251 | 0 | 0.878838 | 4.00254 | 0.004323
0.881868 | -2.30226 | 0 | 0.881868 | 4.00264 | 0.009433
0.884898 | -2.20247 | 0 | 0.884898 | 4.00256 | 0.016418
0.887928 | -2.10252 | 0 | 0.887928 | 4.00256 | 0.024755
0.890958 | -2.00197 | 0 | 0.890958 | 4.00277 | 0.033955
0.893988 | -1.90226 | 0 | 0.893988 | 4.00261 | 0.043676
0.897018 | -1.80206 | 0 | 0.897018 | 4.00261 | 0.053773
0.900048 | -1.70184 | 0 | 0.900048 | 4.00275 | 0.064066
0.903078 | -1.60202 | 0 | 0.903078 | 4.00273 | 0.074433
0.906108 | -1.50165 | 0 | 0.906108 | 4.00265 | 0.084778
0.909138 | -1.40175 | 0 | 0.909138 | 4.00266 | 0.095101
0.912168 | -1.30135 | 0 | 0.912168 | 4.00266 | 0.105345
0.915198 | -1.20153 | 0 | 0.915198 | 4.00281 | 0.115451
0.918228 | -1.10141 | 0 | 0.918228 | 4.00271 | 0.125444
0.921258 | -1.00119 | 0 | 0.921258 | 4.00246 | 0.135268
0.924288 | -0.901253 | 0 | 0.924288 | 4.00289 | 0.144911
0.927318 | -0.801077 | 0 | 0.927318 | 4.00276 | 0.154333
0.930348 | -0.701027 | 0 | 0.930348 | 4.00262 | 0.163574
0.933378 | -0.600851 | 0 | 0.933378 | 4.00264 | 0.172634
0.936408 | -0.500829 | 0 | 0.936408 | 4.00268 | 0.181394
0.939438 | -0.400496 | 0 | 0.939438 | 4.00276 | 0.189946
0.942468 | -0.30082 | 0 | 0.942468 | 4.00262 | 0.198244
0.945498 | -0.20057 | 0 | 0.945498 | 4.0026 | 0.20626
0.948528 | -0.100272 | 0 | 0.948528 | 4.00275 | 0.214026
0.951558 | -0.001206 | 0 | 0.951558 | 4.00292 | 0.221344
0.954588 | 0.098615 | 0 | 0.954588 | 4.00254 | 0.2284
0.957618 | 0.19896 | 0 | 0.957618 | 4.00249 | 0.235055
0.960648 | 0.29882 | 0 | 0.960648 | 4.00284 | 0.241177
0.963678 | 0.398943 | 0 | 0.963678 | 4.00258 | 0.246766
0.966708 | 0.499377 | 0 | 0.966708 | 4.00269 | 0.251728
0.969738 | 0.599122 | 0 | 0.969738 | 4.00267 | 0.25606
0.972768 | 0.699403 | 0 | 0.972768 | 4.00272 | 0.259796
0.975798 | 0.799851 | 0 | 0.975798 | 4.00265 | 0.26304
0.978828 | 0.89951 | 0 | 0.978828 | 4.00256 | 0.265786
0.981858 | 0.999641 | 0 | 0.981858 | 4.00271 | 0.268219
0.984888 | 1.09974 | 0 | 0.984888 | 4.00277 | 0.270353
0.987918 | 1.19988 | 0 | 0.987918 | 4.00266 | 0.272234
0.990948 | 1.30008 | 0 | 0.990948 | 4.00259 | 0.273951
0.993978 | 1.39994 | 0 | 0.993978 | 4.00261 | 0.27548
0.997008 | 1.50013 | 0 | 0.997008 | 4.00266 | 0.276883
1.00007 | -5.00524 | 0 | 1.00007 | 5.00352 | 0.000128
1.0031 | -4.90495 | 0 | 1.0031 | 5.0035 | 0.000126
1.00613 | -4.80501 | 0 | 1.00613 | 5.00359 | 0.000128
1.00916 | -4.70495 | 0 | 1.00916 | 5.00338 | 0.000126
1.01219 | -4.60472 | 0 | 1.01219 | 5.00341 | 0.000134
1.01522 | -4.50485 | 0 | 1.01522 | 5.00346 | 0.000126
1.01825 | -4.40468 | 0 | 1.01825 | 5.00352 | 0.00011
1.02128 | -4.30444 | 0 | 1.02128 | 5.00356 | 0.000115
1.02431 | -4.20458 | 0 | 1.02431 | 5.00354 | 0.000125
1.02734 | -4.10435 | 0 | 1.02734 | 5.00352 | 0.000113
1.03037 | -4.00408 | 0 | 1.03037 | 5.00354 | 0.000122
1.0334 | -3.90413 | 0 | 1.0334 | 5.00355 | 9.6e-05
1.03643 | -3.80419 | 0 | 1.03643 | 5.00342 | 0.000101
1.03946 | -3.70396 | 0 | 1.03946 | 5.00345 | 9.8e-05
1.04249 | -3.60374 | 0 | 1.04249 | 5.00361 | 0.000115
1.04552 | -3.50396 | 0 | 1.04552 | 5.00348 | 0.000112
1.04855 | -3.4036 | 0 | 1.04855 | 5.0035 | 9.7e-05
1.05158 | -3.30345 | 0 | 1.05158 | 5.0034 | 0.000104
1.05461 | -3.20351 | 0 | 1.05461 | 5.00363 | 9.6e-05
1.05764 | -3.10337 | 0 | 1.05764 | 5.00351 | 9.4e-05
1.06067 | -3.00317 | 0 | 1.06067 | 5.00345 | 9.3e-05
1.0637 | -2.90325 | 0 | 1.0637 | 5.00349 | 7.4e-05
1.06673 | -2.80294 | 0 | 1.06673 | 5.00358 | 9.1e-05
1.06976 | -2.70271 | 0 | 1.06976 | 5.00335 | 0.000147
1.07279 | -2.60256 | 0 | 1.07279 | 5.00338 | 0.000561
1.07582 | -2.50289 | 0 | 1.07582 | 5.00352 | 0.002093
1.07885 | -2.40257 | 0 | 1.07885 | 5.00348 | 0.005592
1.08188 | -2.3024 | 0 | 1.08188 | 5.00358 | 0.011331
1.08491 | -2.20256 | 0 | 1.08491 | 5.00336 | 0.018763
1.08794 | -2.10227 | 0 | 1.08794 | 5.00354 | 0.02741
1.09097 | -2.00208 | 0 | 1.09097 | 5.00369 | 0.036835
1.094 | -1.90232 | 0 | 1.094 | 5.00344 | 0.046725
1.09703 | -1.80221 | 0 | 1.09703 | 5.00345 | 0.056974
1.10006 | -1.70188 | 0 | 1.10006 | 5.00364 | 0.067334
1.10309 | -1.60192 | 0 | 1.10309 | 5.00353 | 0.077738
1.10612 | -1.50166 | 0 | 1.10612 | 5.0036 | 0.088118
1.10915 | -1.40184 | 0 | 1.10915 | 5.00356 | 0.098463
1.11218 | -1.30132 | 0 | 1.11218 | 5.00357 | 0.108715
1.11521 | -1.20126 | 0 | 1.11521 | 5.00369 | 0.118825
1.11824 | -1.10136 | 0 | 1.11824 | 5.00345 | 0.128814
1.12127 | -1.00121 | 0 | 1.12127 | 5.00342 | 0.13862
1.1243 | -0.901082 | 0 | 1.1243 | 5.00364 | 0.14823
1.12733 | -0.801127 | 0 | 1.12733 | 5.00349 | 0.157691
1.13036 | -0.700862 | 0 | 1.13036 | 5.00341 | 0.166921
1.13339 | -0.600929 | 0 | 1.13339 | 5.00354 | 0.175954
1.13642 | -0.500715 | 0 | 1.13642 | 5.00354 | 0.184798
1.13945 | -0.40061 | 0 | 1.13945 | 5.00355 | 0.193426
1.14248 | -0.300841 | 0 | 1.14248 | 5.00344 | 0.201799
1.14551 | -0.200598 | 0 | 1.14551 | 5.00353 | 0.209915
1.14854 | -0.100365 | 0 | 1.14854 | 5.00361 | 0.217845
1.15157 | -0.001509 | 0 | 1.15157 | 5.00361 | 0.225417
1.1546 | 0.098636 | 0 | 1.1546 | 5.00366 | 0.232769
1.15763 | 0.198917 | 0 | 1.15763 | 5.00364 | 0.239899
1.16066 | 0.298769 | 0 | 1.16066 | 5.00356 | 0.246686
1.16369 | 0.399008 | 0 | 1.16369 | 5.00351 | 0.253184
1.16672 | 0.499206 | 0 | 1.16672 | 5.00372 | 0.259316
1.16975 | 0.599158 | 0 | 1.16975 | 5.00363 | 0.265021
1.17278 | 0.699527 | 0 | 1.17278 | 5.0034 | 0.270259
1.17581 | 0.799866 | 0 | 1.17581 | 5.00365 | 0.275004
1.17884 | 0.899696 | 0 | 1.17884 | 5.00366 | 0.279219
1.18187 | 0.999749 | 0 | 1.18187 | 5.00374 | 0.282962
1.1849 | 1.09962 | 0 | 1.1849 | 5.00363 | 0.286246
1.18793 | 1.19979 | 0 | 1.18793 | 5.00365 | 0.289149
1.19096 | 1.30014 | 0 | 1.19096 | 5.00372 | 0.291724
1.19399 | 1.39993 | 0 | 1.19399 | 5.00362 | 0.293999
1.19702 | 1.50005 | 0 | 1.19702 | 5.00346 | 0.29606
1.20009 | -5.00527 | 0 | 1.20009 | 6.00454 | 0.000141
1.20312 | -4.905 | 0 | 1.20312 | 6.00461 | 0.000142
1.20615 | -4.80509 | 0 | 1.20615 | 6.00461 | 0.000122
1.20918 | -4.70482 | 0 | 1.20918 | 6.00451 | 0.000125
1.21221 | -4.60469 | 0 | 1.21221 | 6.00461 | 0.000125
1.21524 | -4.505 | 0 | 1.21524 | 6.00457 | 0.000125
1.21827 | -4.40445 | 0 | 1.21827 | 6.00459 | 0.000126
1.2213 | -4.3044 | 0 | 1.2213 | 6.00454 | 0.000104
1.22433 | -4.20468 | 0 | 1.22433 | 6.00435 | 0.000109
1.22736 | -4.10424 | 0 | 1.22736 | 6.00439 | 9.9e-05
1.23039 | -4.00414 | 0 | 1.23039 | 6.00471 | 9.5e-05
1.23342 | -3.90404 | 0 | 1.23342 | 6.00447 | 8.8e-05
1.23645 | -3.8042 | 0 | 1.23645 | 6.00452 | 9.8e-05
1.23948 | -3.70399 | 0 | 1.23948 | 6.0047 | 8.4e-05
1.24251 | -3.60372 | 0 | 1.24251 | 6.00464 | 0.000107
1.24554 | -3.50387 | 0 | 1.24554 | 6.00448 | 9.6e-05
1.24857 | -3.40393 | 0 | 1.24857 | 6.00446 | 0.000105
1.2516 | -3.30358 | 0 | 1.2516 | 6.00468 | 0.000107
1.25463 | -3.20357 | 0 | 1.25463 | 6.00467 | 0.000108
1.25766 | -3.10344 | 0 | 1.25766 | 6.00452 | 0.000107
1.26069 | -3.00327 | 0 | 1.26069 | 6.00451 | 0.000107
1.26372 | -2.90341 | 0 | 1.26372 | 6.00467 | 0.000103
1.26675 | -2.80314 | 0 | 1.26675 | 6.00461 | 0.000118
1.26978 | -2.70288 | 0 | 1.26978 | 6.00452 | 0.00026
1.27281 | -2.60282 | 0 | 1.27281 | 6.00443 | 0.000892
1.27584 | -2.5028 | 0 | 1.27584 | 6.00464 | 0.002829
1.27887 | -2.40254 | 0 | 1.27887 | 6.0046 | 0.006903
1.2819 | -2.30237 | 0 | 1.2819 | 6.00443 | 0.013104
1.28493 | -2.20246 | 0 | 1.28493 | 6.00446 | 0.020887
1.28796 | -2.1023 | 0 | 1.28796 | 6.00468 | 0.029814
1.29099 | -2.00215 | 0 | 1.29099 | 6.00461 | 0.039413
1.29402 | -1.90212 | 0 | 1.29402 | 6.00461 | 0.049438
1.29705 | -1.80228 | 0 | 1.29705 | 6.00454 | 0.05974
1.30008 | -1.70198 | 0 | 1.30008 | 6.00463 | 0.070158
1.30311 | -1.60195 | 0 | 1.30311 | 6.00452 | 0.080583
1.30614 | -1.50182 | 0 | 1.30614 | 6.00468 | 0.09099
1.30917 | -1.40178 | 0 | 1.30917 | 6.00436 | 0.101335
1.3122 | -1.30129 | 0 | 1.3122 | 6.00454 | 0.111543
1.31523 | -1.20154 | 0 | 1.31523 | 6.00461 | 0.121606
1.31826 | -1.10132 | 0 | 1.31826 | 6.00464 | 0.131533
1.32129 | -1.00112 | 0 | 1.32129 | 6.00454 | 0.141255
1.32432 | -0.901253 | 0 | 1.32432 | 6.00452 | 0.15082
1.32735 | -0.801048 | 0 | 1.32735 | 6.00457 | 0.160214
1.33038 | -0.70102 | 0 | 1.33038 | 6.00467 | 0.169401
1.33341 | -0.600929 | 0 | 1.33341 | 6.00466 | 0.17835
1.33644 | -0.500829 | 0 | 1.33644 | 6.00441 | 0.187137
1.33947 | -0.400703 | 0 | 1.33947 | 6.00467 | 0.195696
1.3425 | -0.30072 | 0 | 1.3425 | 6.00483 | 0.204034
1.34553 | -0.200412 | 0 | 1.34553 | 6.00459 | 0.212181
1.34856 | -0.100379 | 0 | 1.34856 | 6.00448 | 0.220093
1.35159 | -0.001335 | 0 | 1.35159 | 6.00459 | 0.227722
1.35462 | 0.098629 | 0 | 1.35462 | 6.00477 | 0.23518
1.35765 | 0.198953 | 0 | 1.35765 | 6.00455 | 0.242423
1.36068 | 0.298769 | 0 | 1.36068 | 6.00451 | 0.249368
1.36371 | 0.398979 | 0 | 1.36371 | 6.00454 | 0.256096
1.36674 | 0.499363 | 0 | 1.36674 | 6.00468 | 0.262605
1.36977 | 0.599294 | 0 | 1.36977 | 6.00447 | 0.268783
1.3728 | 0.699396 | 0 | 1.3728 | 6.00446 | 0.274679
1.37583 | 0.799651 | 0 | 1.37583 | 6.00456 | 0.280216
1.37886 | 0.899732 | 0 | 1.37886 | 6.00449 | 0.285365
1.38189 | 0.999641 | 0 | 1.38189 | 6.00469 | 0.290131
1.38492 | 1.09946 | 0 | 1.38492 | 6.00448 | 0.29445
1.38795 | 1.19992 | 0 | 1.38795 | 6.00461 | 0.298322
1.39098 | 1.30017 | 0 | 1.39098 | 6.0048 | 0.301817
1.39401 | 1.39977 | 0 | 1.39401 | 6.00461 | 0.304933
1.39704 | 1.50008 | 0 | 1.39704 | 6.00451 | 0.307751
1.4001 | -5.0051 | 0 | 1.4001 | 7.00507 | 0.000143
1.40313 | -4.90508 | 0 | 1.40313 | 7.00527 | 0.000127
1.40616 | -4.80504 | 0 | 1.40616 | 7.00513 | 0.000118
1.40919 | -4.70489 | 0 | 1.40919 | 7.00522 | 0.000118
1.41222 | -4.60485 | 0 | 1.41222 | 7.00526 | 0.000107
1.41525 | -4.50498 | 0 | 1.41525 | 7.00528 | 0.000117
1.41828 | -4.40457 | 0 | 1.41828 | 7.00518 | 9.4e-05
1.42131 | -4.30449 | 0 | 1.42131 | 7.0054 | 0.000102
1.42434 | -4.20466 | 0 | 1.42434 | 7.00521 | 0.0001
1.42737 | -4.10431 | 0 | 1.42737 | 7.00518 | 9.2e-05
1.4304 | -4.00417 | 0 | 1.4304 | 7.0052 | 9.4e-05
1.43343 | -3.90393 | 0 | 1.43343 | 7.00511 | 0.000115
1.43646 | -3.80427 | 0 | 1.43646 | 7.00535 | 0.000105
1.43949 | -3.70394 | 0 | 1.43949 | 7.00532 | 9.3e-05
1.44252 | -3.60354 | 0 | 1.44252 | 7.00515 | 7.9e-05
1.44555 | -3.50374 | 0 | 1.44555 | 7.00538 | 0.000101
1.44858 | -3.40355 | 0 | 1.44858 | 7.00535 | 9.1e-05
1.45161 | -3.30335 | 0 | 1.45161 | 7.0052 | 9.3e-05
1.45464 | -3.20362 | 0 | 1.45464 | 7.00525 | 0.000115
1.45767 | -3.10353 | 0 | 1.45767 | 7.00529 | 0.000107
1.4607 | -3.00301 | 0 | 1.4607 | 7.00531 | 9.8e-05
1.46373 | -2.90335 | 0 | 1.46373 | 7.00528 | 0.000105
1.46676 | -2.80309 | 0 | 1.46676 | 7.00515 | 0.000163
1.46979 | -2.70282 | 0 | 1.46979 | 7.00533 | 0.000379
1.47282 | -2.60268 | 0 | 1.47282 | 7.00541 | 0.001227
1.47585 | -2.50286 | 0 | 1.47585 | 7.00505 | 0.003645
1.47888 | -2.40283 | 0 | 1.47888 | 7.00516 | 0.008215
1.48191 | -2.30243 | 0 | 1.48191 | 7.00546 | 0.014838
1.48494 | -2.20251 | 0 | 1.48494 | 7.00525 | 0.022949
1.48797 | -2.10239 | 0 | 1.48797 | 7.00519 | 0.032044
1.491 | -2.00219 | 0 | 1.491 | 7.00528 | 0.04178
1.49403 | -1.90226 | 0 | 1.49403 | 7.00528 | 0.051892
1.49706 | -1.80216 | 0 | 1.49706 | 7.00533 | 0.062226
1.50009 | -1.70192 | 0 | 1.50009 | 7.00518 | 0.072683
1.50312 | -1.60194 | 0 | 1.50312 | 7.00525 | 0.08312
1.50615 | -1.5018 | 0 | 1.50615 | 7.00538 | 0.093513
1.50918 | -1.40156 | 0 | 1.50918 | 7.00531 | 0.103803
1.51221 | -1.30136 | 0 | 1.51221 | 7.00528 | 0.113954
1.51524 | -1.20165 | 0 | 1.51524 | 7.00529 | 0.123941
1.51827 | -1.10117 | 0 | 1.51827 | 7.00536 | 0.133773
1.5213 | -1.00102 | 0 | 1.5213 | 7.00534 | 0.14342
1.52433 | -0.901425 | 0 | 1.52433 | 7.00523 | 0.152867
1.52736 | -0.801077 | 0 | 1.52736 | 7.00526 | 0.162142
1.53039 | -0.700877 | 0 | 1.53039 | 7.00538 | 0.171215
1.53342 | -0.601022 | 0 | 1.53342 | 7.00511 | 0.180071
1.53645 | -0.500836 | 0 | 1.53645 | 7.00529 | 0.188794
1.53948 | -0.400724 | 0 | 1.53948 | 7.00533 | 0.197266
1.54251 | -0.300756 | 0 | 1.54251 | 7.00524 | 0.205496
1.54554 | -0.200405 | 0 | 1.54554 | 7.0053 | 0.213585
1.54857 | -0.100579 | 0 | 1.54857 | 7.00539 | 0.221479
1.5516 | -0.001488 | 0 | 1.5516 | 7.00522 | 0.229054
1.55463 | 0.098894 | 0 | 1.55463 | 7.00524 | 0.236473
1.55766 | 0.19896 | 0 | 1.55766 | 7.00543 | 0.243749
1.56069 | 0.298727 | 0 | 1.56069 | 7.0051 | 0.250719
1.56372 | 0.399001 | 0 | 1.56372 | 7.00533 | 0.257551
1.56675 | 0.499399 | 0 | 1.56675 | 7.00528 | 0.264165
1.56978 | 0.599265 | 0 | 1.56978 | 7.00529 | 0.270531
1.57281 | 0.699325 | 0 | 1.57281 | 7.00534 | 0.276653
1.57584 | 0.799837 | 0 | 1.57584 | 7.00525 | 0.282532
1.57887 | 0.899782 | 0 | 1.57887 | 7.00523 | 0.288097
1.5819 | 0.999713 | 0 | 1.5819 | 7.00525 | 0.293425
1.58493 | 1.09949 | 0 | 1.58493 | 7.00539 | 0.298408
1.58796 | 1.1998 | 0 | 1.58796 | 7.00518 | 0.303002
1.59099 | 1.30007 | 0 | 1.59099 | 7.00529 | 0.307273
1.59402 | 1.39983 | 0 | 1.59402 | 7.00535 | 0.311161
1.59705 | 1.50016 | 0 | 1.59705 | 7.00531 | 0.314691