## test-iniziale-IDVG-ciclo-7
Tempo | Tensione | Corrente | Tempo | Tensione | Corrente
0 | -5.00512 | 0 | 0 | -0.000546 | 0.000147
0.003031 | -4.90535 | 0 | 0.003031 | -0.000596 | 0.000138
0.006061 | -4.80533 | 0 | 0.006061 | -0.000625 | 0.000153
0.009091 | -4.70521 | 0 | 0.009091 | -0.000675 | 0.000151
0.012121 | -4.60502 | 0 | 0.012121 | -0.000739 | 0.000166
0.015151 | -4.50503 | 0 | 0.015151 | -0.000589 | 0.000156
0.018181 | -4.40482 | 0 | 0.018181 | -0.000746 | 0.00016
0.021211 | -4.30464 | 0 | 0.021211 | -0.000732 | 0.000154
0.024241 | -4.20472 | 0 | 0.024241 | -0.000436 | 0.000167
0.027271 | -4.10438 | 0 | 0.027271 | -0.000682 | 0.000152
0.030301 | -4.00439 | 0 | 0.030301 | -0.00071 | 0.000148
0.033331 | -3.90415 | 0 | 0.033331 | -0.000575 | 0.000124
0.036361 | -3.80432 | 0 | 0.036361 | -0.000625 | 0.000128
0.039391 | -3.70389 | 0 | 0.039391 | -0.00066 | 0.000148
0.042421 | -3.60378 | 0 | 0.042421 | -0.00061 | 0.000142
0.045451 | -3.5041 | 0 | 0.045451 | -0.000596 | 0.000148
0.048481 | -3.40368 | 0 | 0.048481 | -0.000494 | 0.000142
0.051511 | -3.30356 | 0 | 0.051511 | -0.000639 | 0.000141
0.054541 | -3.20376 | 0 | 0.054541 | -0.000696 | 0.000129
0.057571 | -3.10343 | 0 | 0.057571 | -0.000582 | 0.00015
0.060601 | -3.00316 | 0 | 0.060601 | -0.000718 | 0.00015
0.063631 | -2.90333 | 0 | 0.063631 | -0.000639 | 0.00013
0.066661 | -2.80313 | 0 | 0.066661 | -0.000582 | 0.000153
0.069691 | -2.70297 | 0 | 0.069691 | -0.000525 | 0.000129
0.072721 | -2.6028 | 0 | 0.072721 | -0.000596 | 0.000149
0.075751 | -2.50282 | 0 | 0.075751 | -0.000646 | 0.000142
0.078781 | -2.4029 | 0 | 0.078781 | -0.000668 | 0.000149
0.081811 | -2.30254 | 0 | 0.081811 | -0.000532 | 0.00014
0.084841 | -2.2024 | 0 | 0.084841 | -0.000703 | 0.000151
0.087871 | -2.10251 | 0 | 0.087871 | -0.000746 | 0.000118
0.090901 | -2.00229 | 0 | 0.090901 | -0.000494 | 0.00012
0.093931 | -1.90233 | 0 | 0.093931 | -0.000575 | 0.000101
0.096961 | -1.80206 | 0 | 0.096961 | -0.000625 | 9.1e-05
0.099991 | -1.70203 | 0 | 0.099991 | -0.000525 | 9.4e-05
0.103021 | -1.60209 | 0 | 0.103021 | -0.000646 | 9.5e-05
0.106051 | -1.50179 | 0 | 0.106051 | -0.000782 | 8.6e-05
0.109081 | -1.4016 | 0 | 0.109081 | -0.000618 | 0.000106
0.112111 | -1.30152 | 0 | 0.112111 | -0.000539 | 0.000114
0.115141 | -1.20151 | 0 | 0.115141 | -0.000682 | 8.2e-05
0.118171 | -1.10135 | 0 | 0.118171 | -0.000675 | 7.3e-05
0.121201 | -1.00123 | 0 | 0.121201 | -0.000625 | 7.3e-05
0.124231 | -0.901253 | 0 | 0.124231 | -0.00061 | 7.7e-05
0.127261 | -0.801256 | 0 | 0.127261 | -0.000632 | 8.1e-05
0.130291 | -0.701127 | 0 | 0.130291 | -0.000718 | 9.3e-05
0.133321 | -0.600865 | 0 | 0.133321 | -0.000589 | 9.3e-05
0.136351 | -0.50096 | 0 | 0.136351 | -0.000589 | 8e-05
0.139381 | -0.400746 | 0 | 0.139381 | -0.000718 | 8.4e-05
0.142411 | -0.300677 | 0 | 0.142411 | -0.00061 | 8.8e-05
0.145441 | -0.20052 | 0 | 0.145441 | -0.000486 | 9.6e-05
0.148471 | -0.100379 | 0 | 0.148471 | -0.000539 | 8.8e-05
0.151501 | -0.001135 | 0 | 0.151501 | -0.000632 | 7.7e-05
0.154531 | 0.098979 | 0 | 0.154531 | -0.000653 | 8e-05
0.157561 | 0.199149 | 0 | 0.157561 | -0.000668 | 7.6e-05
0.160591 | 0.299048 | 0 | 0.160591 | -0.000539 | 6.6e-05
0.163621 | 0.399175 | 0 | 0.163621 | -0.000682 | 7.1e-05
0.166651 | 0.499616 | 0 | 0.166651 | -0.000761 | 7e-05
0.169681 | 0.599422 | 0 | 0.169681 | -0.000625 | 7e-05
0.172711 | 0.699627 | 0 | 0.172711 | -0.000696 | 7.4e-05
0.175741 | 0.800061 | 0 | 0.175741 | -0.000718 | 7.3e-05
0.178771 | 0.899904 | 0 | 0.178771 | -0.000632 | 7.4e-05
0.181801 | 1.00002 | 0 | 0.181801 | -0.000625 | 6.5e-05
0.184831 | 1.09977 | 0 | 0.184831 | -0.000553 | 5.9e-05
0.187861 | 1.20015 | 0 | 0.187861 | -0.000668 | 7e-05
0.190891 | 1.30034 | 2e-06 | 0.190891 | -0.000668 | 8.7e-05
0.193921 | 1.40007 | 1.9e-05 | 0.193921 | -0.000486 | 6.5e-05
0.196951 | 1.5005 | 6.8e-05 | 0.196951 | -0.000508 | 5.2e-05
0.200015 | -5.00533 | 0 | 0.200015 | 0.999908 | 0.000104
0.203046 | -4.90529 | 0 | 0.203046 | 0.999994 | 0.000138
0.206076 | -4.80509 | 0 | 0.206076 | 1.00007 | 0.000125
0.209106 | -4.70537 | 0 | 0.209106 | 1.00002 | 0.000123
0.212136 | -4.60491 | 0 | 0.212136 | 1.00008 | 0.000111
0.215166 | -4.505 | 0 | 0.215166 | 1.00003 | 0.000139
0.218196 | -4.40477 | 0 | 0.218196 | 1.00001 | 0.000146
0.221226 | -4.30457 | 0 | 0.221226 | 1.00004 | 0.000116
0.224256 | -4.20467 | 0 | 0.224256 | 0.999994 | 0.000132
0.227286 | -4.10439 | 0 | 0.227286 | 0.999901 | 0.000113
0.230316 | -4.00431 | 0 | 0.230316 | 1.00019 | 0.000114
0.233346 | -3.90411 | 0 | 0.233346 | 1.00019 | 0.000122
0.236376 | -3.80432 | 0 | 0.236376 | 0.999908 | 0.000123
0.239406 | -3.70396 | 0 | 0.239406 | 1.00013 | 0.00012
0.242436 | -3.60393 | 0 | 0.242436 | 1.00008 | 0.000141
0.245466 | -3.50413 | 0 | 0.245466 | 0.999973 | 0.000131
0.248496 | -3.40368 | 0 | 0.248496 | 1.00001 | 0.000131
0.251526 | -3.30374 | 0 | 0.251526 | 1.00011 | 0.000105
0.254556 | -3.2037 | 0 | 0.254556 | 1.00008 | 0.000138
0.257586 | -3.10358 | 0 | 0.257586 | 1.00006 | 0.000147
0.260616 | -3.00325 | 0 | 0.260616 | 0.999994 | 0.000121
0.263646 | -2.9034 | 0 | 0.263646 | 0.999994 | 0.000138
0.266676 | -2.80338 | 0 | 0.266676 | 1.00002 | 0.000137
0.269706 | -2.703 | 0 | 0.269706 | 0.999858 | 0.000131
0.272736 | -2.60258 | 0 | 0.272736 | 0.99993 | 0.000128
0.275766 | -2.50285 | 0 | 0.275766 | 1.00018 | 0.00019
0.278796 | -2.40273 | 0 | 0.278796 | 1.00015 | 0.000688
0.281826 | -2.30238 | 0 | 0.281826 | 1.00015 | 0.002495
0.284856 | -2.20251 | 0 | 0.284856 | 1.00004 | 0.006292
0.287886 | -2.10254 | 0 | 0.287886 | 1.00025 | 0.012026
0.290916 | -2.0021 | 0 | 0.290916 | 1.00033 | 0.019199
0.293946 | -1.9024 | 0 | 0.293946 | 0.999994 | 0.027266
0.296976 | -1.80211 | 0 | 0.296976 | 1.00015 | 0.03596
0.300006 | -1.70202 | 0 | 0.300006 | 1.00026 | 0.044914
0.303036 | -1.60207 | 0 | 0.303036 | 1.00011 | 0.05395
0.306066 | -1.50174 | 0 | 0.306066 | 1.00002 | 0.062792
0.309096 | -1.40186 | 0 | 0.309096 | 1.00014 | 0.071058
0.312126 | -1.30145 | 0 | 0.312126 | 1.00002 | 0.07835
0.315156 | -1.20153 | 0 | 0.315156 | 1.00014 | 0.084233
0.318186 | -1.10133 | 0 | 0.318186 | 1.00004 | 0.088828
0.321216 | -1.00124 | 0 | 0.321216 | 1.00012 | 0.092344
0.324246 | -0.901282 | 0 | 0.324246 | 1.00035 | 0.095053
0.327276 | -0.801148 | 0 | 0.327276 | 1.00008 | 0.097221
0.330306 | -0.701041 | 0 | 0.330306 | 1.00008 | 0.098965
0.333336 | -0.600922 | 0 | 0.333336 | 1.0002 | 0.100377
0.336366 | -0.500917 | 0 | 0.336366 | 1.00009 | 0.101587
0.339396 | -0.400503 | 0 | 0.339396 | 1.00008 | 0.102596
0.342426 | -0.300748 | 0 | 0.342426 | 1.0001 | 0.103483
0.345456 | -0.200534 | 0 | 0.345456 | 1.00013 | 0.104241
0.348486 | -0.100322 | 0 | 0.348486 | 1.00014 | 0.104951
0.351516 | -0.001063 | 0 | 0.351516 | 1.00019 | 0.105559
0.354546 | 0.098822 | 0 | 0.354546 | 1.00001 | 0.106067
0.357576 | 0.199149 | 0 | 0.357576 | 1.00006 | 0.106577
0.360606 | 0.299072 | 0 | 0.360606 | 1.00006 | 0.107038
0.363636 | 0.399289 | 0 | 0.363636 | 1.00015 | 0.107434
0.366666 | 0.499644 | 0 | 0.366666 | 1.00015 | 0.107835
0.369696 | 0.599358 | 0 | 0.369696 | 1.00018 | 0.10818
0.372726 | 0.69957 | 0 | 0.372726 | 1.00009 | 0.108524
0.375756 | 0.800169 | 0 | 0.375756 | 1.00014 | 0.108799
0.378786 | 0.899754 | 0 | 0.378786 | 1.00008 | 0.109094
0.381816 | 0.999892 | 0 | 0.381816 | 1.00011 | 0.109363
0.384846 | 1.09993 | 0 | 0.384846 | 1.00016 | 0.109602
0.387876 | 1.20021 | 0 | 0.387876 | 1.00008 | 0.109847
0.390906 | 1.30027 | 0 | 0.390906 | 1.00016 | 0.110058
0.393936 | 1.40014 | 0 | 0.393936 | 1.00015 | 0.110261
0.396966 | 1.50042 | 0 | 0.396966 | 1.00002 | 0.110445
0.40003 | -5.00556 | 0 | 0.40003 | 2.00092 | 0.000171
0.403061 | -4.90513 | 0 | 0.403061 | 2.00123 | 0.000159
0.406091 | -4.80526 | 0 | 0.406091 | 2.00136 | 0.000159
0.409121 | -4.70529 | 0 | 0.409121 | 2.00115 | 0.000165
0.412151 | -4.60495 | 0 | 0.412151 | 2.00115 | 0.000149
0.415181 | -4.50514 | 0 | 0.415181 | 2.0014 | 0.000141
0.418211 | -4.40489 | 0 | 0.418211 | 2.00118 | 0.000149
0.421241 | -4.30463 | 0 | 0.421241 | 2.0012 | 0.000149
0.424271 | -4.20479 | 0 | 0.424271 | 2.00118 | 0.000151
0.427301 | -4.10453 | 0 | 0.427301 | 2.00121 | 0.000149
0.430331 | -4.00435 | 0 | 0.430331 | 2.00115 | 0.000139
0.433361 | -3.9042 | 0 | 0.433361 | 2.00108 | 0.000149
0.436391 | -3.80427 | 0 | 0.436391 | 2.00107 | 0.00014
0.439421 | -3.70406 | 0 | 0.439421 | 2.00117 | 0.000153
0.442451 | -3.60398 | 0 | 0.442451 | 2.00104 | 0.000143
0.445481 | -3.50402 | 0 | 0.445481 | 2.00109 | 0.00016
0.448511 | -3.40382 | 0 | 0.448511 | 2.0012 | 0.000134
0.451541 | -3.30356 | 0 | 0.451541 | 2.0012 | 0.000143
0.454571 | -3.20375 | 0 | 0.454571 | 2.00124 | 0.000158
0.457601 | -3.10347 | 0 | 0.457601 | 2.00118 | 0.000127
0.460631 | -3.00327 | 0 | 0.460631 | 2.00105 | 0.000142
0.463661 | -2.90337 | 0 | 0.463661 | 2.00138 | 0.000135
0.466691 | -2.80303 | 0 | 0.466691 | 2.00126 | 0.000159
0.469721 | -2.7028 | 0 | 0.469721 | 2.00123 | 0.000138
0.472751 | -2.60268 | 0 | 0.472751 | 2.00125 | 0.000174
0.475781 | -2.50303 | 0 | 0.475781 | 2.00123 | 0.000395
0.478811 | -2.40267 | 0 | 0.478811 | 2.00112 | 0.001459
0.481841 | -2.3025 | 0 | 0.481841 | 2.0013 | 0.004383
0.484871 | -2.20263 | 0 | 0.484871 | 2.00132 | 0.009462
0.487901 | -2.1024 | 0 | 0.487901 | 2.00124 | 0.016332
0.490931 | -2.00214 | 0 | 0.490931 | 2.00109 | 0.024475
0.493961 | -1.90233 | 0 | 0.493961 | 2.00113 | 0.033364
0.496991 | -1.80224 | 0 | 0.496991 | 2.00133 | 0.042813
0.500021 | -1.70201 | 0 | 0.500021 | 2.00103 | 0.052581
0.503051 | -1.60187 | 0 | 0.503051 | 2.00107 | 0.06245
0.506081 | -1.50162 | 0 | 0.506081 | 2.00128 | 0.072401
0.509111 | -1.40185 | 0 | 0.509111 | 2.00123 | 0.082346
0.512141 | -1.30132 | 0 | 0.512141 | 2.00118 | 0.092252
0.515171 | -1.20133 | 0 | 0.515171 | 2.00133 | 0.101954
0.518201 | -1.10134 | 0 | 0.518201 | 2.00127 | 0.111487
0.521231 | -1.00126 | 0 | 0.521231 | 2.00112 | 0.120804
0.524261 | -0.90126 | 0 | 0.524261 | 2.00129 | 0.129789
0.527291 | -0.801148 | 0 | 0.527291 | 2.00121 | 0.138345
0.530321 | -0.70097 | 0 | 0.530321 | 2.00133 | 0.146324
0.533351 | -0.601044 | 0 | 0.533351 | 2.0014 | 0.153492
0.536381 | -0.500793 | 0 | 0.536381 | 2.00125 | 0.15965
0.539411 | -0.400624 | 0 | 0.539411 | 2.00135 | 0.16474
0.542441 | -0.300848 | 0 | 0.542441 | 2.00118 | 0.168884
0.545471 | -0.200562 | 0 | 0.545471 | 2.00114 | 0.172246
0.548501 | -0.100415 | 0 | 0.548501 | 2.00127 | 0.174939
0.551531 | -0.001249 | 0 | 0.551531 | 2.00125 | 0.177221
0.554561 | 0.098915 | 0 | 0.554561 | 2.00119 | 0.179089
0.557591 | 0.199163 | 0 | 0.557591 | 2.00125 | 0.180745
0.560621 | 0.299079 | 0 | 0.560621 | 2.00105 | 0.182149
0.563651 | 0.399361 | 0 | 0.563651 | 2.00123 | 0.183395
0.566681 | 0.499477 | 0 | 0.566681 | 2.00136 | 0.184519
0.569711 | 0.599458 | 0 | 0.569711 | 2.00105 | 0.185502
0.572741 | 0.699856 | 0 | 0.572741 | 2.00111 | 0.186409
0.575771 | 0.80009 | 0 | 0.575771 | 2.00143 | 0.187194
0.578801 | 0.900049 | 0 | 0.578801 | 2.0012 | 0.18794
0.581831 | 1 | 0 | 0.581831 | 2.0011 | 0.18864
0.584861 | 1.09978 | 0 | 0.584861 | 2.00119 | 0.189265
0.587891 | 1.20011 | 0 | 0.587891 | 2.0013 | 0.189874
0.590921 | 1.30042 | 0 | 0.590921 | 2.00109 | 0.190438
0.593951 | 1.40016 | 0 | 0.593951 | 2.00108 | 0.19092
0.596981 | 1.5004 | 0 | 0.596981 | 2.0013 | 0.191411
0.600044 | -5.00558 | 0 | 0.600044 | 3.0022 | 0.00016
0.603075 | -4.9053 | 0 | 0.603075 | 3.00215 | 0.000163
0.606105 | -4.80537 | 0 | 0.606105 | 3.00221 | 0.000165
0.609135 | -4.705 | 0 | 0.609135 | 3.00212 | 0.00016
0.612165 | -4.60494 | 0 | 0.612165 | 3.00229 | 0.00015
0.615195 | -4.50521 | 0 | 0.615195 | 3.00225 | 0.00014
0.618225 | -4.40458 | 0 | 0.618225 | 3.00221 | 0.000155
0.621255 | -4.30454 | 0 | 0.621255 | 3.00225 | 0.000157
0.624285 | -4.20482 | 0 | 0.624285 | 3.00212 | 0.00015
0.627315 | -4.10443 | 0 | 0.627315 | 3.00213 | 0.000139
0.630345 | -4.00428 | 0 | 0.630345 | 3.00223 | 0.00012
0.633375 | -3.90422 | 0 | 0.633375 | 3.00222 | 0.000139
0.636405 | -3.80436 | 0 | 0.636405 | 3.00221 | 0.000141
0.639435 | -3.7042 | 0 | 0.639435 | 3.00233 | 0.000146
0.642465 | -3.60389 | 0 | 0.642465 | 3.00217 | 0.000119
0.645495 | -3.504 | 0 | 0.645495 | 3.00222 | 0.000128
0.648525 | -3.40407 | 0 | 0.648525 | 3.00227 | 0.000138
0.651555 | -3.30368 | 0 | 0.651555 | 3.00217 | 0.000142
0.654585 | -3.20362 | 0 | 0.654585 | 3.00224 | 0.000144
0.657615 | -3.10354 | 0 | 0.657615 | 3.00225 | 0.000132
0.660645 | -3.00329 | 0 | 0.660645 | 3.00222 | 0.000129
0.663675 | -2.9034 | 0 | 0.663675 | 3.00224 | 0.000126
0.666705 | -2.80318 | 0 | 0.666705 | 3.00228 | 0.000117
0.669735 | -2.70288 | 0 | 0.669735 | 3.00227 | 0.000123
0.672765 | -2.60287 | 0 | 0.672765 | 3.00225 | 0.000207
0.675795 | -2.50292 | 0 | 0.675795 | 3.00216 | 0.000678
0.678825 | -2.40263 | 0 | 0.678825 | 3.00225 | 0.002443
0.681855 | -2.30246 | 0 | 0.681855 | 3.00231 | 0.006345
0.684885 | -2.20251 | 0 | 0.684885 | 3.00212 | 0.012351
0.687915 | -2.10245 | 0 | 0.687915 | 3.00213 | 0.019934
0.690945 | -2.00224 | 0 | 0.690945 | 3.00231 | 0.02868
0.693975 | -1.9022 | 0 | 0.693975 | 3.00218 | 0.038025
0.697005 | -1.80231 | 0 | 0.697005 | 3.0022 | 0.047814
0.700035 | -1.70201 | 0 | 0.700035 | 3.00224 | 0.057877
0.703065 | -1.60196 | 0 | 0.703065 | 3.00222 | 0.068044
0.706095 | -1.50187 | 0 | 0.706095 | 3.00227 | 0.078284
0.709125 | -1.4018 | 0 | 0.709125 | 3.00219 | 0.088512
0.712155 | -1.3013 | 0 | 0.712155 | 3.00226 | 0.098642
0.715185 | -1.2015 | 0 | 0.715185 | 3.0024 | 0.108628
0.718215 | -1.10133 | 0 | 0.718215 | 3.00235 | 0.118528
0.721245 | -1.00114 | 0 | 0.721245 | 3.00233 | 0.128253
0.724275 | -0.901275 | 0 | 0.724275 | 3.00232 | 0.13773
0.727305 | -0.801098 | 0 | 0.727305 | 3.00235 | 0.147025
0.730335 | -0.700998 | 0 | 0.730335 | 3.00243 | 0.156113
0.733365 | -0.600979 | 0 | 0.733365 | 3.00237 | 0.164945
0.736395 | -0.500822 | 0 | 0.736395 | 3.00233 | 0.173472
0.739425 | -0.40071 | 0 | 0.739425 | 3.00228 | 0.181704
0.742455 | -0.300763 | 0 | 0.742455 | 3.00208 | 0.189514
0.745485 | -0.200355 | 0 | 0.745485 | 3.00212 | 0.196864
0.748515 | -0.100372 | 0 | 0.748515 | 3.00238 | 0.203573
0.751545 | -0.001092 | 0 | 0.751545 | 3.00218 | 0.209593
0.754575 | 0.098922 | 0 | 0.754575 | 3.00219 | 0.214835
0.757605 | 0.199356 | 0 | 0.757605 | 3.00226 | 0.219302
0.760635 | 0.29902 | 0 | 0.760635 | 3.00216 | 0.223018
0.763665 | 0.399218 | 0 | 0.763665 | 3.00216 | 0.226156
0.766695 | 0.499609 | 0 | 0.766695 | 3.00241 | 0.228781
0.769725 | 0.599532 | 0 | 0.769725 | 3.00232 | 0.231051
0.772755 | 0.699685 | 0 | 0.772755 | 3.0023 | 0.233008
0.775785 | 0.799987 | 0 | 0.775785 | 3.00228 | 0.23471
0.778815 | 0.900035 | 0 | 0.778815 | 3.00218 | 0.236259
0.781845 | 0.999987 | 0 | 0.781845 | 3.00243 | 0.237618
0.784875 | 1.09972 | 0 | 0.784875 | 3.00235 | 0.238877
0.787905 | 1.20011 | 0 | 0.787905 | 3.00222 | 0.24001
0.790935 | 1.3005 | 0 | 0.790935 | 3.00246 | 0.241047
0.793965 | 1.40004 | 0 | 0.793965 | 3.00236 | 0.241999
0.796995 | 1.50033 | 0 | 0.796995 | 3.00225 | 0.242898
0.800059 | -5.00538 | 0 | 0.800059 | 4.00302 | 0.000158
0.80309 | -4.90538 | 0 | 0.80309 | 4.00302 | 0.000145
0.80612 | -4.80528 | 0 | 0.80612 | 4.00302 | 0.000153
0.80915 | -4.70505 | 0 | 0.80915 | 4.00305 | 0.000136
0.81218 | -4.60512 | 0 | 0.81218 | 4.00296 | 0.000151
0.81521 | -4.50534 | 0 | 0.81521 | 4.00287 | 0.000159
0.81824 | -4.40476 | 0 | 0.81824 | 4.00305 | 0.000125
0.82127 | -4.30474 | 0 | 0.82127 | 4.0031 | 0.000136
0.8243 | -4.2048 | 0 | 0.8243 | 4.00296 | 0.000132
0.82733 | -4.10452 | 0 | 0.82733 | 4.00301 | 0.000132
0.83036 | -4.0043 | 0 | 0.83036 | 4.00297 | 0.000119
0.83339 | -3.90415 | 0 | 0.83339 | 4.00295 | 0.000106
0.83642 | -3.80444 | 0 | 0.83642 | 4.003 | 9e-05
0.83945 | -3.70407 | 0 | 0.83945 | 4.003 | 0.000113
0.84248 | -3.60369 | 0 | 0.84248 | 4.00295 | 0.000102
0.84551 | -3.5039 | 0 | 0.84551 | 4.00305 | 0.000128
0.84854 | -3.40373 | 0 | 0.84854 | 4.00288 | 0.000127
0.85157 | -3.30351 | 0 | 0.85157 | 4.00292 | 0.000115
0.8546 | -3.20386 | 0 | 0.8546 | 4.00311 | 0.000116
0.85763 | -3.10363 | 0 | 0.85763 | 4.00302 | 0.000116
0.86066 | -3.00317 | 0 | 0.86066 | 4.00297 | 0.000115
0.86369 | -2.90341 | 0 | 0.86369 | 4.00295 | 0.000105
0.86672 | -2.80311 | 0 | 0.86672 | 4.00302 | 0.000122
0.86975 | -2.70298 | 0 | 0.86975 | 4.00307 | 0.000131
0.87278 | -2.60274 | 0 | 0.87278 | 4.00307 | 0.000296
0.87581 | -2.50288 | 0 | 0.87581 | 4.00292 | 0.001111
0.87884 | -2.40287 | 0 | 0.87884 | 4.00294 | 0.003592
0.88187 | -2.3025 | 0 | 0.88187 | 4.00305 | 0.008326
0.8849 | -2.20258 | 0 | 0.8849 | 4.00303 | 0.015034
0.88793 | -2.1025 | 0 | 0.88793 | 4.00307 | 0.023138
0.89096 | -2.00221 | 0 | 0.89096 | 4.00305 | 0.032224
0.89399 | -1.90231 | 0 | 0.89399 | 4.00295 | 0.041871
0.89702 | -1.80218 | 0 | 0.89702 | 4.00291 | 0.051884
0.90005 | -1.70196 | 0 | 0.90005 | 4.00305 | 0.062114
0.90308 | -1.60204 | 0 | 0.90308 | 4.00308 | 0.072415
0.90611 | -1.50184 | 0 | 0.90611 | 4.00302 | 0.082739
0.90914 | -1.4016 | 0 | 0.90914 | 4.00305 | 0.093077
0.91217 | -1.30137 | 0 | 0.91217 | 4.0031 | 0.10328
0.9152 | -1.20159 | 0 | 0.9152 | 4.00307 | 0.113359
0.91823 | -1.10121 | 0 | 0.91823 | 4.00295 | 0.123331
0.92126 | -1.0011 | 0 | 0.92126 | 4.00308 | 0.13313
0.92429 | -0.901499 | 0 | 0.92429 | 4.00299 | 0.14272
0.92732 | -0.80117 | 0 | 0.92732 | 4.00292 | 0.152154
0.93035 | -0.700955 | 0 | 0.93035 | 4.00299 | 0.161383
0.93338 | -0.600951 | 0 | 0.93338 | 4.00312 | 0.170351
0.93641 | -0.500793 | 0 | 0.93641 | 4.00292 | 0.179122
0.93944 | -0.400696 | 0 | 0.93944 | 4.003 | 0.187646
0.94247 | -0.300806 | 0 | 0.94247 | 4.00304 | 0.195878
0.9455 | -0.200355 | 0 | 0.9455 | 4.00303 | 0.203879
0.94853 | -0.100436 | 0 | 0.94853 | 4.00312 | 0.21158
0.95156 | -0.001228 | 0 | 0.95156 | 4.00302 | 0.218907
0.95459 | 0.099146 | 0 | 0.95459 | 4.00313 | 0.225879
0.95762 | 0.19932 | 0 | 0.95762 | 4.00317 | 0.232487
0.96065 | 0.299034 | 0 | 0.96065 | 4.00295 | 0.238587
0.96368 | 0.399268 | 0 | 0.96368 | 4.00299 | 0.244104
0.96671 | 0.499694 | 0 | 0.96671 | 4.00317 | 0.249005
0.96974 | 0.599618 | 0 | 0.96974 | 4.00311 | 0.253295
0.97277 | 0.69962 | 0 | 0.97277 | 4.00305 | 0.257007
0.9758 | 0.800133 | 0 | 0.9758 | 4.003 | 0.260221
0.97883 | 0.899961 | 0 | 0.97883 | 4.00312 | 0.262973
0.98186 | 1 | 0 | 0.98186 | 4.00315 | 0.26541
0.98489 | 1.09989 | 0 | 0.98489 | 4.00293 | 0.267571
0.98792 | 1.20011 | 0 | 0.98792 | 4.00291 | 0.269476
0.99095 | 1.30032 | 0 | 0.99095 | 4.00307 | 0.271201
0.99398 | 1.4002 | 0 | 0.99398 | 4.00296 | 0.272761
0.99701 | 1.50037 | 0 | 0.99701 | 4.0029 | 0.274154
1.00007 | -5.00558 | 0 | 1.00007 | 5.00391 | 0.000161
1.0031 | -4.90541 | 0 | 1.0031 | 5.00405 | 0.000152
1.00614 | -4.80531 | 0 | 1.00614 | 5.00406 | 0.000138
1.00916 | -4.70515 | 0 | 1.00916 | 5.00389 | 0.000108
1.01219 | -4.60509 | 0 | 1.01219 | 5.00401 | 0.000131
1.01523 | -4.505 | 0 | 1.01523 | 5.00387 | 0.000132
1.01825 | -4.40484 | 0 | 1.01825 | 5.004 | 0.000124
1.02128 | -4.30461 | 0 | 1.02128 | 5.0039 | 0.000129
1.02431 | -4.20485 | 0 | 1.02431 | 5.00385 | 0.000135
1.02734 | -4.10446 | 0 | 1.02734 | 5.00397 | 0.000113
1.03038 | -4.00438 | 0 | 1.03038 | 5.00399 | 0.000109
1.0334 | -3.90427 | 0 | 1.0334 | 5.00403 | 0.000106
1.03643 | -3.80439 | 0 | 1.03643 | 5.00394 | 9.5e-05
1.03946 | -3.70401 | 0 | 1.03946 | 5.004 | 0.000121
1.04249 | -3.60391 | 0 | 1.04249 | 5.00387 | 0.000113
1.04553 | -3.50418 | 0 | 1.04553 | 5.00392 | 0.000128
1.04855 | -3.40374 | 0 | 1.04855 | 5.00395 | 0.000123
1.05158 | -3.30366 | 0 | 1.05158 | 5.00417 | 0.000109
1.05461 | -3.20382 | 0 | 1.05461 | 5.00415 | 0.000106
1.05764 | -3.10346 | 0 | 1.05764 | 5.00392 | 0.00011
1.06068 | -3.00319 | 0 | 1.06068 | 5.00417 | 9.7e-05
1.0637 | -2.90329 | 0 | 1.0637 | 5.00403 | 0.000115
1.06673 | -2.80321 | 0 | 1.06673 | 5.00386 | 0.000135
1.06976 | -2.70304 | 0 | 1.06976 | 5.00402 | 0.000175
1.07279 | -2.60275 | 0 | 1.07279 | 5.00414 | 0.00048
1.07583 | -2.50279 | 0 | 1.07583 | 5.00397 | 0.001719
1.07885 | -2.40292 | 0 | 1.07885 | 5.00398 | 0.004875
1.08188 | -2.30251 | 0 | 1.08188 | 5.00403 | 0.010273
1.08491 | -2.20238 | 0 | 1.08491 | 5.00406 | 0.017503
1.08794 | -2.1026 | 0 | 1.08794 | 5.00403 | 0.025998
1.09098 | -2.00224 | 0 | 1.09098 | 5.00383 | 0.035333
1.094 | -1.90225 | 0 | 1.094 | 5.00392 | 0.045157
1.09703 | -1.80211 | 0 | 1.09703 | 5.00414 | 0.055328
1.10006 | -1.70214 | 0 | 1.10006 | 5.00396 | 0.065655
1.10309 | -1.60213 | 0 | 1.10309 | 5.00393 | 0.076027
1.10613 | -1.5018 | 0 | 1.10613 | 5.0041 | 0.086393
1.10915 | -1.40171 | 0 | 1.10915 | 5.00399 | 0.096708
1.11218 | -1.3015 | 0 | 1.11218 | 5.00391 | 0.106931
1.11521 | -1.20167 | 0 | 1.11521 | 5.00392 | 0.117016
1.11824 | -1.10128 | 0 | 1.11824 | 5.00415 | 0.126978
1.12128 | -1.00129 | 0 | 1.12128 | 5.00411 | 0.136762
1.1243 | -0.901361 | 0 | 1.1243 | 5.00403 | 0.146369
1.12733 | -0.80127 | 0 | 1.12733 | 5.00403 | 0.155783
1.13036 | -0.701005 | 0 | 1.13036 | 5.00402 | 0.164981
1.13339 | -0.600786 | 0 | 1.13339 | 5.00392 | 0.173973
1.13643 | -0.500925 | 0 | 1.13643 | 5.004 | 0.182741
1.13945 | -0.400653 | 0 | 1.13945 | 5.00398 | 0.191332
1.14248 | -0.300663 | 0 | 1.14248 | 5.004 | 0.199646
1.14551 | -0.200412 | 0 | 1.14551 | 5.00408 | 0.207759
1.14854 | -0.100272 | 0 | 1.14854 | 5.00397 | 0.215612
1.15158 | -0.001006 | 0 | 1.15158 | 5.00398 | 0.223166
1.1546 | 0.098887 | 0 | 1.1546 | 5.00408 | 0.230477
1.15763 | 0.199206 | 0 | 1.15763 | 5.004 | 0.237533
1.16067 | 0.299079 | 0 | 1.16067 | 5.00391 | 0.244272
1.16369 | 0.399196 | 0 | 1.16369 | 5.00397 | 0.250699
1.16673 | 0.499673 | 0 | 1.16673 | 5.00395 | 0.256766
1.16975 | 0.599387 | 0 | 1.16975 | 5.00395 | 0.262393
1.17278 | 0.699606 | 0 | 1.17278 | 5.00403 | 0.267553
1.17582 | 0.800154 | 0 | 1.17582 | 5.00392 | 0.272215
1.17884 | 0.899746 | 0 | 1.17884 | 5.00397 | 0.276367
1.18188 | 1.00002 | 0 | 1.18188 | 5.00407 | 0.280042
1.1849 | 1.09978 | 0 | 1.1849 | 5.00418 | 0.2833
1.18793 | 1.20009 | 0 | 1.18793 | 5.00415 | 0.286164
1.19097 | 1.30047 | 0 | 1.19097 | 5.00415 | 0.288724
1.19399 | 1.40025 | 0 | 1.19399 | 5.00403 | 0.291028
1.19703 | 1.50047 | 0 | 1.19703 | 5.00402 | 0.29308
1.20009 | -5.00547 | 0 | 1.20009 | 6.00499 | 0.000193
1.20312 | -4.9053 | 0 | 1.20312 | 6.00515 | 0.000183
1.20615 | -4.80523 | 0 | 1.20615 | 6.00502 | 0.000175
1.20918 | -4.70527 | 0 | 1.20918 | 6.00495 | 0.00017
1.21221 | -4.60499 | 0 | 1.21221 | 6.005 | 0.000186
1.21524 | -4.50504 | 0 | 1.21524 | 6.0049 | 0.000166
1.21827 | -4.40486 | 0 | 1.21827 | 6.00505 | 0.000172
1.2213 | -4.3046 | 0 | 1.2213 | 6.00493 | 0.00017
1.22433 | -4.20477 | 0 | 1.22433 | 6.00497 | 0.000148
1.22736 | -4.10442 | 0 | 1.22736 | 6.00513 | 0.000155
1.23039 | -4.00428 | 0 | 1.23039 | 6.00505 | 0.000139
1.23342 | -3.90421 | 0 | 1.23342 | 6.00499 | 0.000135
1.23645 | -3.80427 | 0 | 1.23645 | 6.0051 | 0.000138
1.23948 | -3.70397 | 0 | 1.23948 | 6.00507 | 0.000149
1.24251 | -3.60395 | 0 | 1.24251 | 6.00528 | 0.000141
1.24554 | -3.50406 | 0 | 1.24554 | 6.00513 | 0.000148
1.24857 | -3.40382 | 0 | 1.24857 | 6.00499 | 0.000141
1.2516 | -3.30374 | 0 | 1.2516 | 6.00509 | 0.000144
1.25463 | -3.20369 | 0 | 1.25463 | 6.00515 | 0.00014
1.25766 | -3.10369 | 0 | 1.25766 | 6.00502 | 0.000149
1.26069 | -3.00334 | 0 | 1.26069 | 6.00513 | 0.00016
1.26372 | -2.9034 | 0 | 1.26372 | 6.00496 | 0.000163
1.26675 | -2.80343 | 0 | 1.26675 | 6.00498 | 0.000159
1.26978 | -2.703 | 0 | 1.26978 | 6.00516 | 0.00025
1.27281 | -2.6026 | 0 | 1.27281 | 6.00492 | 0.000738
1.27584 | -2.503 | 0 | 1.27584 | 6.00495 | 0.002424
1.27887 | -2.4029 | 0 | 1.27887 | 6.00504 | 0.006188
1.2819 | -2.30244 | 0 | 1.2819 | 6.00502 | 0.012132
1.28493 | -2.20243 | 0 | 1.28493 | 6.00511 | 0.01975
1.28796 | -2.10249 | 0 | 1.28796 | 6.00497 | 0.028535
1.29099 | -2.00222 | 0 | 1.29099 | 6.00525 | 0.038065
1.29402 | -1.9023 | 0 | 1.29402 | 6.00521 | 0.048033
1.29705 | -1.80209 | 0 | 1.29705 | 6.00503 | 0.058284
1.30008 | -1.70206 | 0 | 1.30008 | 6.00488 | 0.068655
1.30311 | -1.60212 | 0 | 1.30311 | 6.00521 | 0.079079
1.30614 | -1.50175 | 0 | 1.30614 | 6.00534 | 0.089482
1.30917 | -1.40177 | 0 | 1.30917 | 6.00506 | 0.099783
1.3122 | -1.3014 | 0 | 1.3122 | 6.00513 | 0.109973
1.31523 | -1.20146 | 0 | 1.31523 | 6.0051 | 0.12001
1.31826 | -1.10134 | 0 | 1.31826 | 6.0051 | 0.129926
1.32129 | -1.00131 | 0 | 1.32129 | 6.00505 | 0.139657
1.32432 | -0.901432 | 0 | 1.32432 | 6.00493 | 0.149174
1.32735 | -0.801134 | 0 | 1.32735 | 6.00514 | 0.158526
1.33038 | -0.700934 | 0 | 1.33038 | 6.00503 | 0.167664
1.33341 | -0.600901 | 0 | 1.33341 | 6.00511 | 0.176597
1.33644 | -0.500867 | 0 | 1.33644 | 6.0051 | 0.185332
1.33947 | -0.40066 | 0 | 1.33947 | 6.00509 | 0.193878
1.3425 | -0.30077 | 0 | 1.3425 | 6.00504 | 0.202146
1.34553 | -0.200477 | 0 | 1.34553 | 6.00511 | 0.210267
1.34856 | -0.100358 | 0 | 1.34856 | 6.0052 | 0.218118
1.35159 | -0.001149 | 0 | 1.35159 | 6.00507 | 0.225717
1.35462 | 0.098794 | 0 | 1.35462 | 6.00514 | 0.233114
1.35765 | 0.199313 | 0 | 1.35765 | 6.00507 | 0.240285
1.36068 | 0.299115 | 0 | 1.36068 | 6.00516 | 0.247233
1.36371 | 0.399268 | 0 | 1.36371 | 6.00507 | 0.2539
1.36674 | 0.499616 | 0 | 1.36674 | 6.00488 | 0.260317
1.36977 | 0.599437 | 0 | 1.36977 | 6.00523 | 0.266445
1.3728 | 0.699778 | 0 | 1.3728 | 6.00524 | 0.272268
1.37583 | 0.800154 | 0 | 1.37583 | 6.00505 | 0.277734
1.37886 | 0.899882 | 0 | 1.37886 | 6.00508 | 0.28279
1.38189 | 1.00007 | 0 | 1.38189 | 6.00513 | 0.287497
1.38492 | 1.09995 | 0 | 1.38492 | 6.00513 | 0.291734
1.38795 | 1.20017 | 0 | 1.38795 | 6.00503 | 0.295573
1.39098 | 1.30032 | 0 | 1.39098 | 6.00495 | 0.299
1.39401 | 1.40027 | 0 | 1.39401 | 6.00505 | 0.302091
1.39704 | 1.50056 | 0 | 1.39704 | 6.00526 | 0.304857
1.4001 | -5.00546 | 0 | 1.4001 | 7.00574 | 0.000181
1.40313 | -4.90521 | 0 | 1.40313 | 7.00574 | 0.000169
1.40616 | -4.80541 | 0 | 1.40616 | 7.00576 | 0.00017
1.40919 | -4.70515 | 0 | 1.40919 | 7.00582 | 0.00017
1.41222 | -4.60487 | 0 | 1.41222 | 7.00585 | 0.000163
1.41525 | -4.50505 | 0 | 1.41525 | 7.0057 | 0.000158
1.41828 | -4.40477 | 0 | 1.41828 | 7.00574 | 0.000153
1.42131 | -4.30452 | 0 | 1.42131 | 7.0058 | 0.000142
1.42434 | -4.20478 | 0 | 1.42434 | 7.0057 | 0.000143
1.42737 | -4.10451 | 0 | 1.42737 | 7.00582 | 0.000146
1.4304 | -4.00428 | 0 | 1.4304 | 7.00576 | 0.000124
1.43343 | -3.90427 | 0 | 1.43343 | 7.00582 | 0.000132
1.43646 | -3.80426 | 0 | 1.43646 | 7.00577 | 0.000147
1.43949 | -3.70419 | 0 | 1.43949 | 7.00571 | 0.000123
1.44252 | -3.60394 | 0 | 1.44252 | 7.00582 | 0.000131
1.44555 | -3.50396 | 0 | 1.44555 | 7.00577 | 0.000126
1.44858 | -3.40396 | 0 | 1.44858 | 7.00571 | 0.000139
1.45161 | -3.30372 | 0 | 1.45161 | 7.00577 | 0.000132
1.45464 | -3.20374 | 0 | 1.45464 | 7.00581 | 0.000126
1.45767 | -3.10363 | 0 | 1.45767 | 7.00571 | 0.000113
1.4607 | -3.00323 | 0 | 1.4607 | 7.00569 | 0.000127
1.46373 | -2.9033 | 0 | 1.46373 | 7.00578 | 0.000143
1.46676 | -2.80312 | 0 | 1.46676 | 7.00577 | 0.000161
1.46979 | -2.70296 | 0 | 1.46979 | 7.00587 | 0.000318
1.47282 | -2.60279 | 0 | 1.47282 | 7.00562 | 0.001046
1.47585 | -2.5031 | 0 | 1.47585 | 7.00584 | 0.003189
1.47888 | -2.40264 | 0 | 1.47888 | 7.00587 | 0.007503
1.48191 | -2.30252 | 0 | 1.48191 | 7.00577 | 0.013879
1.48494 | -2.20267 | 0 | 1.48494 | 7.00586 | 0.021834
1.48797 | -2.10239 | 0 | 1.48797 | 7.00589 | 0.030871
1.491 | -2.00212 | 0 | 1.491 | 7.00584 | 0.04054
1.49403 | -1.90236 | 0 | 1.49403 | 7.00582 | 0.050603
1.49706 | -1.80225 | 0 | 1.49706 | 7.00587 | 0.060943
1.50009 | -1.70203 | 0 | 1.50009 | 7.00571 | 0.071363
1.50312 | -1.60196 | 0 | 1.50312 | 7.00581 | 0.081757
1.50615 | -1.50179 | 0 | 1.50615 | 7.00576 | 0.092127
1.50918 | -1.40184 | 0 | 1.50918 | 7.00577 | 0.102394
1.51221 | -1.30147 | 0 | 1.51221 | 7.00582 | 0.112534
1.51524 | -1.20139 | 0 | 1.51524 | 7.00563 | 0.122499
1.51827 | -1.10149 | 0 | 1.51827 | 7.0057 | 0.132325
1.5213 | -1.00135 | 0 | 1.5213 | 7.00576 | 0.14197
1.52433 | -0.901246 | 0 | 1.52433 | 7.00574 | 0.151376
1.52736 | -0.801249 | 0 | 1.52736 | 7.00584 | 0.160628
1.53039 | -0.701077 | 0 | 1.53039 | 7.00567 | 0.169679
1.53342 | -0.601122 | 0 | 1.53342 | 7.00582 | 0.178527
1.53645 | -0.500729 | 0 | 1.53645 | 7.00592 | 0.187168
1.53948 | -0.400524 | 0 | 1.53948 | 7.00584 | 0.195659
1.54251 | -0.30087 | 0 | 1.54251 | 7.0058 | 0.203868
1.54554 | -0.200441 | 0 | 1.54554 | 7.00594 | 0.211918
1.54857 | -0.100372 | 0 | 1.54857 | 7.00583 | 0.219761
1.5516 | -0.001206 | 0 | 1.5516 | 7.0057 | 0.227321
1.55463 | 0.098937 | 0 | 1.55463 | 7.00596 | 0.234726
1.55766 | 0.19917 | 0 | 1.55766 | 7.00588 | 0.241947
1.56069 | 0.298941 | 0 | 1.56069 | 7.00574 | 0.248909
1.56372 | 0.399232 | 0 | 1.56372 | 7.00581 | 0.255667
1.56675 | 0.499492 | 0 | 1.56675 | 7.00564 | 0.262237
1.56978 | 0.599365 | 0 | 1.56978 | 7.00581 | 0.26853
1.57281 | 0.699792 | 0 | 1.57281 | 7.0058 | 0.274603
1.57584 | 0.799994 | 0 | 1.57584 | 7.00572 | 0.280447
1.57887 | 0.899825 | 0 | 1.57887 | 7.00577 | 0.28598
1.5819 | 1.00004 | 0 | 1.5819 | 7.0058 | 0.291231
1.58493 | 1.09982 | 0 | 1.58493 | 7.00572 | 0.296138
1.58796 | 1.20006 | 0 | 1.58796 | 7.00591 | 0.300711
1.59099 | 1.30036 | 0 | 1.59099 | 7.00595 | 0.304937
1.59402 | 1.40021 | 0 | 1.59402 | 7.00577 | 0.308786
1.59705 | 1.50034 | 0 | 1.59705 | 7.00576 | 0.312301