## test-iniziale-IDVG-ciclo-8
Tempo | Tensione | Corrente | Tempo | Tensione | Corrente
0 | -5.00528 | 0 | 0 | -0.000465 | 0.000176
0.003031 | -4.90531 | 0 | 0.003031 | -0.000596 | 0.000165
0.006061 | -4.80521 | 0 | 0.006061 | -0.000494 | 0.000152
0.009091 | -4.7051 | 0 | 0.009091 | -0.000703 | 0.000169
0.012121 | -4.60495 | 0 | 0.012121 | -0.000718 | 0.000161
0.015151 | -4.50516 | 0 | 0.015151 | -0.000603 | 0.000141
0.018181 | -4.40473 | 0 | 0.018181 | -0.000725 | 0.000155
0.021211 | -4.3045 | 0 | 0.021211 | -0.000753 | 0.000162
0.024241 | -4.20482 | 0 | 0.024241 | -0.000603 | 0.000162
0.027271 | -4.10442 | 0 | 0.027271 | -0.00066 | 0.000165
0.030301 | -4.0043 | 0 | 0.030301 | -0.00061 | 0.000156
0.033331 | -3.90426 | 0 | 0.033331 | -0.00071 | 0.000168
0.036361 | -3.80429 | 0 | 0.036361 | -0.000589 | 0.000161
0.039391 | -3.70408 | 0 | 0.039391 | -0.000501 | 0.000167
0.042421 | -3.60392 | 0 | 0.042421 | -0.000539 | 0.000172
0.045451 | -3.50397 | 0 | 0.045451 | -0.000539 | 0.000172
0.048481 | -3.40389 | 0 | 0.048481 | -0.000515 | 0.000172
0.051511 | -3.30356 | 0 | 0.051511 | -0.00056 | 0.000179
0.054541 | -3.20359 | 0 | 0.054541 | -0.000682 | 0.000169
0.057571 | -3.10354 | 0 | 0.057571 | -0.000501 | 0.00016
0.060601 | -3.00317 | 0 | 0.060601 | -0.000515 | 0.000185
0.063631 | -2.90324 | 0 | 0.063631 | -0.000718 | 0.000176
0.066661 | -2.80304 | 0 | 0.066661 | -0.000553 | 0.000167
0.069691 | -2.70288 | 0 | 0.069691 | -0.000625 | 0.000169
0.072721 | -2.60255 | 0 | 0.072721 | -0.00056 | 0.000176
0.075751 | -2.50298 | 0 | 0.075751 | -0.000732 | 0.000148
0.078781 | -2.4027 | 0 | 0.078781 | -0.000675 | 0.00017
0.081811 | -2.30243 | 0 | 0.081811 | -0.000596 | 0.000164
0.084841 | -2.20245 | 0 | 0.084841 | -0.000689 | 0.000156
0.087871 | -2.10235 | 0 | 0.087871 | -0.000646 | 0.000149
0.090901 | -2.00212 | 0 | 0.090901 | -0.000625 | 0.000143
0.093931 | -1.90226 | 0 | 0.093931 | -0.000625 | 0.000115
0.096961 | -1.80206 | 0 | 0.096961 | -0.000646 | 0.000128
0.099991 | -1.70171 | 0 | 0.099991 | -0.000625 | 0.000109
0.103021 | -1.60202 | 0 | 0.103021 | -0.00071 | 0.000137
0.106051 | -1.50171 | 0 | 0.106051 | -0.000494 | 0.00015
0.109081 | -1.4016 | 0 | 0.109081 | -0.000539 | 0.000147
0.112111 | -1.3012 | 0 | 0.112111 | -0.00066 | 0.000132
0.115141 | -1.20141 | 0 | 0.115141 | -0.000443 | 0.000141
0.118171 | -1.10141 | 0 | 0.118171 | -0.00061 | 0.000118
0.121201 | -1.00109 | 0 | 0.121201 | -0.00071 | 0.000125
0.124231 | -0.901268 | 0 | 0.124231 | -0.000515 | 0.000126
0.127261 | -0.801091 | 0 | 0.127261 | -0.000494 | 0.000131
0.130291 | -0.70092 | 0 | 0.130291 | -0.000646 | 0.000142
0.133321 | -0.600872 | 0 | 0.133321 | -0.000532 | 0.000133
0.136351 | -0.500758 | 0 | 0.136351 | -0.000696 | 0.000126
0.139381 | -0.400589 | 0 | 0.139381 | -0.000596 | 0.00013
0.142411 | -0.300648 | 0 | 0.142411 | -0.000567 | 0.000148
0.145441 | -0.200362 | 0 | 0.145441 | -0.000796 | 0.000134
0.148471 | -0.100169 | 0 | 0.148471 | -0.000618 | 0.000134
0.151501 | -0.001085 | 0 | 0.151501 | -0.000422 | 0.000143
0.154531 | 0.099168 | 0 | 0.154531 | -0.00061 | 0.00014
0.157561 | 0.199528 | 0 | 0.157561 | -0.000803 | 0.000119
0.160591 | 0.299048 | 0 | 0.160591 | -0.000515 | 0.000123
0.163621 | 0.399389 | 0 | 0.163621 | -0.000625 | 0.000132
0.166651 | 0.49998 | 0 | 0.166651 | -0.000668 | 0.00013
0.169681 | 0.599639 | 0 | 0.169681 | -0.000746 | 0.000118
0.172711 | 0.699863 | 0 | 0.172711 | -0.000546 | 0.000133
0.175741 | 0.800226 | 0 | 0.175741 | -0.000472 | 0.000128
0.178771 | 0.900156 | 0 | 0.178771 | -0.000682 | 0.000128
0.181801 | 1.00029 | 0 | 0.181801 | -0.000639 | 0.000114
0.184831 | 1.09994 | 0 | 0.184831 | -0.00061 | 0.000124
0.187861 | 1.20012 | 0 | 0.187861 | -0.000646 | 0.000134
0.190891 | 1.3006 | 2e-06 | 0.190891 | -0.000575 | 0.000117
0.193921 | 1.40026 | 1.9e-05 | 0.193921 | -0.000603 | 0.000139
0.196951 | 1.50071 | 6.8e-05 | 0.196951 | -0.000625 | 0.000108
0.200015 | -5.00539 | 0 | 0.200015 | 1.00006 | 0.00017
0.203046 | -4.90525 | 0 | 0.203046 | 0.999994 | 0.00017
0.206076 | -4.80531 | 0 | 0.206076 | 1.00013 | 0.000149
0.209106 | -4.70514 | 0 | 0.209106 | 1.00011 | 0.00016
0.212136 | -4.60512 | 0 | 0.212136 | 1.00009 | 0.000147
0.215166 | -4.50516 | 0 | 0.215166 | 1.0001 | 0.000143
0.218196 | -4.40479 | 0 | 0.218196 | 1.00013 | 0.000154
0.221226 | -4.30478 | 0 | 0.221226 | 1.0001 | 0.000139
0.224256 | -4.20485 | 0 | 0.224256 | 1.00019 | 0.000167
0.227286 | -4.10451 | 0 | 0.227286 | 1.00001 | 0.000164
0.230316 | -4.00428 | 0 | 0.230316 | 1.00007 | 0.000163
0.233346 | -3.90412 | 0 | 0.233346 | 1.0001 | 0.00017
0.236376 | -3.80435 | 0 | 0.236376 | 1.00013 | 0.000158
0.239406 | -3.70398 | 0 | 0.239406 | 1.00015 | 0.000158
0.242436 | -3.60379 | 0 | 0.242436 | 1.00002 | 0.000158
0.245466 | -3.50393 | 0 | 0.245466 | 1.0001 | 0.000151
0.248496 | -3.40382 | 0 | 0.248496 | 1.00012 | 0.000163
0.251526 | -3.30351 | 0 | 0.251526 | 0.99993 | 0.000175
0.254556 | -3.20371 | 0 | 0.254556 | 1.00009 | 0.000186
0.257586 | -3.10368 | 0 | 0.257586 | 1.00015 | 0.000155
0.260616 | -3.00307 | 0 | 0.260616 | 1 | 0.000169
0.263646 | -2.90338 | 0 | 0.263646 | 0.999959 | 0.000189
0.266676 | -2.80332 | 0 | 0.266676 | 1.00017 | 0.000155
0.269706 | -2.70295 | 0 | 0.269706 | 0.999959 | 0.000173
0.272736 | -2.60274 | 0 | 0.272736 | 1 | 0.000175
0.275766 | -2.50292 | 0 | 0.275766 | 0.999987 | 0.00024
0.278796 | -2.4027 | 0 | 0.278796 | 1.00016 | 0.000624
0.281826 | -2.30251 | 0 | 0.281826 | 1.00021 | 0.002235
0.284856 | -2.20262 | 0 | 0.284856 | 1.00002 | 0.005776
0.287886 | -2.10232 | 0 | 0.287886 | 1.00023 | 0.011318
0.290916 | -2.00224 | 0 | 0.290916 | 1.00039 | 0.018322
0.293946 | -1.90235 | 0 | 0.293946 | 1.00025 | 0.02634
0.296976 | -1.80209 | 0 | 0.296976 | 1.00015 | 0.034954
0.300006 | -1.70185 | 0 | 0.300006 | 1.00015 | 0.043896
0.303036 | -1.60196 | 0 | 0.303036 | 1.00011 | 0.052912
0.306066 | -1.5018 | 0 | 0.306066 | 1.00019 | 0.061774
0.309096 | -1.40145 | 0 | 0.309096 | 1.00016 | 0.070136
0.312126 | -1.30117 | 0 | 0.312126 | 1 | 0.077502
0.315156 | -1.20157 | 0 | 0.315156 | 1.00018 | 0.083541
0.318186 | -1.10121 | 0 | 0.318186 | 0.99998 | 0.088246
0.321216 | -1.00101 | 0 | 0.321216 | 1.00018 | 0.091876
0.324246 | -0.901289 | 0 | 0.324246 | 1.00025 | 0.094648
0.327276 | -0.801055 | 0 | 0.327276 | 1.00002 | 0.096859
0.330306 | -0.700912 | 0 | 0.330306 | 1.00012 | 0.098608
0.333336 | -0.600965 | 0 | 0.333336 | 1.00015 | 0.100086
0.336366 | -0.500622 | 0 | 0.336366 | 1.00013 | 0.101295
0.339396 | -0.400653 | 0 | 0.339396 | 1.00015 | 0.102306
0.342426 | -0.300677 | 0 | 0.342426 | 1.00015 | 0.103189
0.345456 | -0.200205 | 0 | 0.345456 | 1.00019 | 0.103972
0.348486 | -0.100329 | 0 | 0.348486 | 1.00026 | 0.104683
0.351516 | -0.001035 | 0 | 0.351516 | 1.00017 | 0.105269
0.354546 | 0.099125 | 0 | 0.354546 | 1.00004 | 0.105821
0.357576 | 0.199356 | 0 | 0.357576 | 1.00029 | 0.106321
0.360606 | 0.29918 | 0 | 0.360606 | 1.00018 | 0.106775
0.363636 | 0.399418 | 0 | 0.363636 | 1 | 0.107185
0.366666 | 0.499809 | 0 | 0.366666 | 1.00021 | 0.107596
0.369696 | 0.599697 | 0 | 0.369696 | 1.00015 | 0.10793
0.372726 | 0.699742 | 0 | 0.372726 | 1.00008 | 0.108274
0.375756 | 0.800226 | 0 | 0.375756 | 1.0001 | 0.108584
0.378786 | 0.900199 | 0 | 0.378786 | 1.00008 | 0.108854
0.381816 | 1.00009 | 0 | 0.381816 | 1.00016 | 0.109111
0.384846 | 1.1 | 0 | 0.384846 | 1.00012 | 0.109376
0.387876 | 1.20046 | 0 | 0.387876 | 1.00008 | 0.109612
0.390906 | 1.30055 | 0 | 0.390906 | 1.00015 | 0.109835
0.393936 | 1.40044 | 0 | 0.393936 | 1.00023 | 0.110039
0.396966 | 1.50049 | 0 | 0.396966 | 0.99998 | 0.110234
0.40003 | -5.0054 | 0 | 0.40003 | 2.00122 | 0.000191
0.403061 | -4.90523 | 0 | 0.403061 | 2.00128 | 0.000202
0.406091 | -4.80545 | 0 | 0.406091 | 2.00109 | 0.000188
0.409121 | -4.70519 | 0 | 0.409121 | 2.00127 | 0.000195
0.412151 | -4.60499 | 0 | 0.412151 | 2.00133 | 0.000185
0.415181 | -4.50506 | 0 | 0.415181 | 2.00104 | 0.000174
0.418211 | -4.40468 | 0 | 0.418211 | 2.00125 | 0.00017
0.421241 | -4.30476 | 0 | 0.421241 | 2.00147 | 0.000203
0.424271 | -4.20469 | 0 | 0.424271 | 2.00117 | 0.000183
0.427301 | -4.10432 | 0 | 0.427301 | 2.00109 | 0.000201
0.430331 | -4.00435 | 0 | 0.430331 | 2.00131 | 0.000195
0.433361 | -3.90408 | 0 | 0.433361 | 2.00126 | 0.000197
0.436391 | -3.80426 | 0 | 0.436391 | 2.00107 | 0.000192
0.439421 | -3.704 | 0 | 0.439421 | 2.0013 | 0.000193
0.442451 | -3.60388 | 0 | 0.442451 | 2.00124 | 0.000196
0.445481 | -3.50406 | 0 | 0.445481 | 2.00121 | 0.000185
0.448511 | -3.40355 | 0 | 0.448511 | 2.00115 | 0.00019
0.451541 | -3.30334 | 0 | 0.451541 | 2.0013 | 0.000193
0.454571 | -3.20372 | 0 | 0.454571 | 2.00119 | 0.000168
0.457601 | -3.10373 | 0 | 0.457601 | 2.00117 | 0.00016
0.460631 | -3.00309 | 0 | 0.460631 | 2.00137 | 0.000169
0.463661 | -2.90338 | 0 | 0.463661 | 2.00123 | 0.000176
0.466691 | -2.80308 | 0 | 0.466691 | 2.00115 | 0.00019
0.469721 | -2.70284 | 0 | 0.469721 | 2.0014 | 0.000183
0.472751 | -2.60262 | 0 | 0.472751 | 2.00123 | 0.000211
0.475781 | -2.50274 | 0 | 0.475781 | 2.0012 | 0.000374
0.478811 | -2.40276 | 0 | 0.478811 | 2.00128 | 0.00129
0.481841 | -2.30239 | 0 | 0.481841 | 2.00122 | 0.00399
0.484871 | -2.20236 | 0 | 0.484871 | 2.00109 | 0.008849
0.487901 | -2.10238 | 0 | 0.487901 | 2.00132 | 0.015543
0.490931 | -2.00197 | 0 | 0.490931 | 2.00128 | 0.023572
0.493961 | -1.90217 | 0 | 0.493961 | 2.00123 | 0.032394
0.496991 | -1.80215 | 0 | 0.496991 | 2.00119 | 0.041796
0.500021 | -1.70191 | 0 | 0.500021 | 2.00123 | 0.051541
0.503051 | -1.60189 | 0 | 0.503051 | 2.00123 | 0.061402
0.506081 | -1.50182 | 0 | 0.506081 | 2.0012 | 0.071336
0.509111 | -1.40152 | 0 | 0.509111 | 2.00145 | 0.081294
0.512141 | -1.30135 | 0 | 0.512141 | 2.00144 | 0.091125
0.515171 | -1.20146 | 0 | 0.515171 | 2.0011 | 0.100863
0.518201 | -1.10128 | 0 | 0.518201 | 2.00128 | 0.110418
0.521231 | -1.00118 | 0 | 0.521231 | 2.00143 | 0.119722
0.524261 | -0.901182 | 0 | 0.524261 | 2.00135 | 0.128718
0.527291 | -0.801098 | 0 | 0.527291 | 2.00114 | 0.137315
0.530321 | -0.700898 | 0 | 0.530321 | 2.00146 | 0.145348
0.533351 | -0.600815 | 0 | 0.533351 | 2.00143 | 0.152553
0.536381 | -0.500729 | 0 | 0.536381 | 2.00118 | 0.158807
0.539411 | -0.400445 | 0 | 0.539411 | 2.00136 | 0.164003
0.542441 | -0.300555 | 0 | 0.542441 | 2.00147 | 0.168163
0.545471 | -0.200269 | 0 | 0.545471 | 2.00119 | 0.171587
0.548501 | -0.1004 | 0 | 0.548501 | 2.00124 | 0.174347
0.551531 | -0.000784 | 0 | 0.551531 | 2.00133 | 0.176599
0.554561 | 0.099218 | 0 | 0.554561 | 2.00118 | 0.178534
0.557591 | 0.19937 | 0 | 0.557591 | 2.00131 | 0.180166
0.560621 | 0.299366 | 0 | 0.560621 | 2.00125 | 0.181614
0.563651 | 0.399642 | 0 | 0.563651 | 2.00113 | 0.182891
0.566681 | 0.499723 | 0 | 0.566681 | 2.00118 | 0.183981
0.569711 | 0.599604 | 0 | 0.569711 | 2.00125 | 0.184982
0.572741 | 0.699856 | 0 | 0.572741 | 2.00134 | 0.185891
0.575771 | 0.800261 | 0 | 0.575771 | 2.00107 | 0.186711
0.578801 | 0.900171 | 0 | 0.578801 | 2.0013 | 0.187455
0.581831 | 1.00013 | 0 | 0.581831 | 2.00137 | 0.188159
0.584861 | 1.09987 | 0 | 0.584861 | 2.00109 | 0.188787
0.587891 | 1.20036 | 0 | 0.587891 | 2.0012 | 0.189396
0.590921 | 1.30055 | 0 | 0.590921 | 2.00161 | 0.18994
0.593951 | 1.40037 | 0 | 0.593951 | 2.00132 | 0.19049
0.596981 | 1.50073 | 0 | 0.596981 | 2.00129 | 0.190973
0.600045 | -5.00555 | 0 | 0.600045 | 3.00225 | 0.000184
0.603076 | -4.90535 | 0 | 0.603076 | 3.00227 | 0.000185
0.606106 | -4.80529 | 0 | 0.606106 | 3.00227 | 0.000171
0.609136 | -4.70532 | 0 | 0.609136 | 3.00228 | 0.000186
0.612166 | -4.60509 | 0 | 0.612166 | 3.00233 | 0.000188
0.615196 | -4.50492 | 0 | 0.615196 | 3.00234 | 0.000183
0.618226 | -4.40485 | 0 | 0.618226 | 3.0023 | 0.000166
0.621256 | -4.30459 | 0 | 0.621256 | 3.00231 | 0.000169
0.624286 | -4.2047 | 0 | 0.624286 | 3.00223 | 0.000161
0.627316 | -4.10449 | 0 | 0.627316 | 3.00241 | 0.000169
0.630346 | -4.00426 | 0 | 0.630346 | 3.00237 | 0.000167
0.633376 | -3.90414 | 0 | 0.633376 | 3.00222 | 0.000178
0.636406 | -3.80419 | 0 | 0.636406 | 3.00249 | 0.000183
0.639436 | -3.70391 | 0 | 0.639436 | 3.00241 | 0.000178
0.642466 | -3.60388 | 0 | 0.642466 | 3.00226 | 0.00019
0.645496 | -3.50411 | 0 | 0.645496 | 3.00236 | 0.000177
0.648526 | -3.40376 | 0 | 0.648526 | 3.00239 | 0.00019
0.651556 | -3.30366 | 0 | 0.651556 | 3.0023 | 0.00019
0.654586 | -3.20359 | 0 | 0.654586 | 3.00236 | 0.00018
0.657616 | -3.10344 | 0 | 0.657616 | 3.00225 | 0.000183
0.660646 | -3.00312 | 0 | 0.660646 | 3.0023 | 0.00017
0.663676 | -2.90322 | 0 | 0.663676 | 3.00231 | 0.000168
0.666706 | -2.80308 | 0 | 0.666706 | 3.00221 | 0.000156
0.669736 | -2.70286 | 0 | 0.669736 | 3.00227 | 0.000184
0.672766 | -2.60261 | 0 | 0.672766 | 3.00252 | 0.00022
0.675796 | -2.50289 | 0 | 0.675796 | 3.00233 | 0.000633
0.678826 | -2.4027 | 0 | 0.678826 | 3.00231 | 0.002197
0.681856 | -2.30241 | 0 | 0.681856 | 3.00229 | 0.005878
0.684886 | -2.20251 | 0 | 0.684886 | 3.00244 | 0.011681
0.687916 | -2.10247 | 0 | 0.687916 | 3.00233 | 0.019183
0.690946 | -2.00204 | 0 | 0.690946 | 3.00231 | 0.02777
0.693976 | -1.90227 | 0 | 0.693976 | 3.00246 | 0.037071
0.697006 | -1.80208 | 0 | 0.697006 | 3.00251 | 0.046846
0.700036 | -1.70184 | 0 | 0.700036 | 3.00235 | 0.056897
0.703066 | -1.60189 | 0 | 0.703066 | 3.00241 | 0.067028
0.706096 | -1.50167 | 0 | 0.706096 | 3.00239 | 0.077252
0.709126 | -1.40155 | 0 | 0.709126 | 3.00233 | 0.087455
0.712156 | -1.30134 | 0 | 0.712156 | 3.00245 | 0.0976
0.715186 | -1.20135 | 0 | 0.715186 | 3.0023 | 0.107608
0.718216 | -1.10115 | 0 | 0.718216 | 3.00234 | 0.117477
0.721246 | -1.00119 | 0 | 0.721246 | 3.00247 | 0.127185
0.724276 | -0.901139 | 0 | 0.724276 | 3.00221 | 0.13665
0.727306 | -0.800796 | 0 | 0.727306 | 3.0023 | 0.145992
0.730336 | -0.700877 | 0 | 0.730336 | 3.00263 | 0.155075
0.733366 | -0.600836 | 0 | 0.733366 | 3.00233 | 0.16389
0.736396 | -0.500715 | 0 | 0.736396 | 3.00225 | 0.172437
0.739426 | -0.400414 | 0 | 0.739426 | 3.00248 | 0.180667
0.742456 | -0.30062 | 0 | 0.742456 | 3.00237 | 0.188465
0.745486 | -0.200434 | 0 | 0.745486 | 3.0024 | 0.195839
0.748516 | -0.100272 | 0 | 0.748516 | 3.0024 | 0.20259
0.751546 | -0.00087 | 0 | 0.751546 | 3.00233 | 0.20863
0.754576 | 0.099051 | 0 | 0.754576 | 3.00232 | 0.213896
0.757606 | 0.199256 | 0 | 0.757606 | 3.00233 | 0.218413
0.760636 | 0.299194 | 0 | 0.760636 | 3.00236 | 0.22214
0.763666 | 0.399361 | 0 | 0.763666 | 3.00236 | 0.225323
0.766696 | 0.499909 | 0 | 0.766696 | 3.00242 | 0.22799
0.769726 | 0.599582 | 0 | 0.769726 | 3.00236 | 0.23026
0.772756 | 0.699949 | 0 | 0.772756 | 3.00246 | 0.23226
0.775786 | 0.800397 | 0 | 0.775786 | 3.00242 | 0.233995
0.778816 | 0.900056 | 0 | 0.778816 | 3.00238 | 0.235537
0.781846 | 1.00022 | 0 | 0.781846 | 3.0023 | 0.236927
0.784876 | 1.1002 | 0 | 0.784876 | 3.00236 | 0.238168
0.787906 | 1.20027 | 0 | 0.787906 | 3.00241 | 0.239303
0.790936 | 1.30079 | 0 | 0.790936 | 3.00236 | 0.240358
0.793966 | 1.40034 | 0 | 0.793966 | 3.00231 | 0.241321
0.796996 | 1.50068 | 0 | 0.796996 | 3.00241 | 0.24221
0.80006 | -5.00553 | 0 | 0.80006 | 4.00317 | 0.00018
0.803091 | -4.90523 | 0 | 0.803091 | 4.00327 | 0.000198
0.806121 | -4.8052 | 0 | 0.806121 | 4.00308 | 0.000201
0.809151 | -4.70502 | 0 | 0.809151 | 4.00312 | 0.000196
0.812181 | -4.6048 | 0 | 0.812181 | 4.00329 | 0.000175
0.815211 | -4.505 | 0 | 0.815211 | 4.00317 | 0.000183
0.818241 | -4.40491 | 0 | 0.818241 | 4.00314 | 0.000174
0.821271 | -4.30444 | 0 | 0.821271 | 4.00312 | 0.000173
0.824301 | -4.20464 | 0 | 0.824301 | 4.00312 | 0.000161
0.827331 | -4.10445 | 0 | 0.827331 | 4.00317 | 0.000174
0.830361 | -4.00411 | 0 | 0.830361 | 4.003 | 0.00017
0.833391 | -3.90403 | 0 | 0.833391 | 4.00292 | 0.000158
0.836421 | -3.80431 | 0 | 0.836421 | 4.0032 | 0.000175
0.839451 | -3.70407 | 0 | 0.839451 | 4.00305 | 0.000173
0.842481 | -3.60383 | 0 | 0.842481 | 4.00298 | 0.000177
0.845511 | -3.504 | 0 | 0.845511 | 4.00307 | 0.000167
0.848541 | -3.40378 | 0 | 0.848541 | 4.0031 | 0.000162
0.851571 | -3.30373 | 0 | 0.851571 | 4.00305 | 0.000179
0.854601 | -3.20362 | 0 | 0.854601 | 4.00297 | 0.000169
0.857631 | -3.10334 | 0 | 0.857631 | 4.00307 | 0.000176
0.860661 | -3.00329 | 0 | 0.860661 | 4.0032 | 0.000173
0.863691 | -2.90335 | 0 | 0.863691 | 4.00321 | 0.000183
0.866721 | -2.80311 | 0 | 0.866721 | 4.00321 | 0.000194
0.869751 | -2.70277 | 0 | 0.869751 | 4.0032 | 0.000206
0.872781 | -2.60248 | 0 | 0.872781 | 4.00327 | 0.000344
0.875811 | -2.50292 | 0 | 0.875811 | 4.00307 | 0.001027
0.878841 | -2.40246 | 0 | 0.878841 | 4.00325 | 0.00333
0.881871 | -2.30227 | 0 | 0.881871 | 4.00318 | 0.007833
0.884901 | -2.20256 | 0 | 0.884901 | 4.00318 | 0.014385
0.887931 | -2.10228 | 0 | 0.887931 | 4.00319 | 0.022427
0.890961 | -2.00208 | 0 | 0.890961 | 4.00307 | 0.031426
0.893991 | -1.90228 | 0 | 0.893991 | 4.00315 | 0.041039
0.897021 | -1.80208 | 0 | 0.897021 | 4.00309 | 0.051025
0.900051 | -1.70196 | 0 | 0.900051 | 4.00311 | 0.061243
0.903081 | -1.60195 | 0 | 0.903081 | 4.00312 | 0.071524
0.906111 | -1.50168 | 0 | 0.906111 | 4.00308 | 0.081876
0.909141 | -1.4018 | 0 | 0.909141 | 4.0031 | 0.092162
0.912171 | -1.30135 | 0 | 0.912171 | 4.00315 | 0.102414
0.915201 | -1.20122 | 0 | 0.915201 | 4.00326 | 0.112461
0.918231 | -1.10126 | 0 | 0.918231 | 4.00315 | 0.122416
0.921261 | -1.00106 | 0 | 0.921261 | 4.00317 | 0.132231
0.924291 | -0.901089 | 0 | 0.924291 | 4.0032 | 0.141818
0.927321 | -0.800953 | 0 | 0.927321 | 4.00327 | 0.15126
0.930351 | -0.700855 | 0 | 0.930351 | 4.00325 | 0.16044
0.933381 | -0.600929 | 0 | 0.933381 | 4.00315 | 0.169421
0.936411 | -0.500543 | 0 | 0.936411 | 4.0033 | 0.17819
0.939441 | -0.400379 | 0 | 0.939441 | 4.00322 | 0.186704
0.942471 | -0.300677 | 0 | 0.942471 | 4.00315 | 0.194954
0.945501 | -0.200362 | 0 | 0.945501 | 4.00323 | 0.202927
0.948531 | -0.100219 | 0 | 0.948531 | 4.0033 | 0.210605
0.951561 | -0.000999 | 0 | 0.951561 | 4.00333 | 0.217941
0.954591 | 0.099189 | 0 | 0.954591 | 4.00338 | 0.224947
0.957621 | 0.199506 | 0 | 0.957621 | 4.00312 | 0.231548
0.960651 | 0.299201 | 0 | 0.960651 | 4.0032 | 0.237615
0.963681 | 0.399525 | 0 | 0.963681 | 4.00323 | 0.243166
0.966711 | 0.499802 | 0 | 0.966711 | 4.00305 | 0.248059
0.969741 | 0.599654 | 0 | 0.969741 | 4.0032 | 0.252322
0.972771 | 0.699971 | 0 | 0.972771 | 4.00337 | 0.256056
0.975801 | 0.800304 | 0 | 0.975801 | 4.00311 | 0.259268
0.978831 | 0.900135 | 0 | 0.978831 | 4.00317 | 0.262061
0.981861 | 1.00029 | 0 | 0.981861 | 4.0032 | 0.264511
0.984891 | 1.10011 | 0 | 0.984891 | 4.00315 | 0.266642
0.987921 | 1.20031 | 0 | 0.987921 | 4.0031 | 0.268586
0.990951 | 1.30073 | 0 | 0.990951 | 4.00314 | 0.270328
0.993981 | 1.40036 | 0 | 0.993981 | 4.00321 | 0.271903
0.997011 | 1.50059 | 0 | 0.997011 | 4.0033 | 0.273318
1.00008 | -5.00551 | 0 | 1.00008 | 5.00402 | 0.000196
1.00311 | -4.90531 | 0 | 1.00311 | 5.00409 | 0.000186
1.00614 | -4.80526 | 0 | 1.00614 | 5.00398 | 0.000199
1.00917 | -4.70513 | 0 | 1.00917 | 5.00417 | 0.000196
1.0122 | -4.605 | 0 | 1.0122 | 5.00409 | 0.000196
1.01523 | -4.50519 | 0 | 1.01523 | 5.00407 | 0.000178
1.01826 | -4.40476 | 0 | 1.01826 | 5.00422 | 0.000178
1.02129 | -4.30453 | 0 | 1.02129 | 5.00407 | 0.00018
1.02432 | -4.20487 | 0 | 1.02432 | 5.00405 | 0.000188
1.02735 | -4.10455 | 0 | 1.02735 | 5.00413 | 0.000196
1.03038 | -4.00429 | 0 | 1.03038 | 5.00417 | 0.000166
1.03341 | -3.90423 | 0 | 1.03341 | 5.0041 | 0.000172
1.03644 | -3.80422 | 0 | 1.03644 | 5.00409 | 0.000159
1.03947 | -3.70419 | 0 | 1.03947 | 5.00408 | 0.000165
1.0425 | -3.60387 | 0 | 1.0425 | 5.00406 | 0.000157
1.04553 | -3.50383 | 0 | 1.04553 | 5.00425 | 0.000172
1.04856 | -3.40383 | 0 | 1.04856 | 5.00407 | 0.000159
1.05159 | -3.3036 | 0 | 1.05159 | 5.00415 | 0.000166
1.05462 | -3.20364 | 0 | 1.05462 | 5.00422 | 0.000167
1.05765 | -3.10351 | 0 | 1.05765 | 5.00422 | 0.000179
1.06068 | -3.00304 | 0 | 1.06068 | 5.00405 | 0.000168
1.06371 | -2.90322 | 0 | 1.06371 | 5.00418 | 0.00016
1.06674 | -2.80317 | 0 | 1.06674 | 5.00422 | 0.000174
1.06977 | -2.70278 | 0 | 1.06977 | 5.00413 | 0.000217
1.0728 | -2.60279 | 0 | 1.0728 | 5.00406 | 0.000469
1.07583 | -2.50306 | 0 | 1.07583 | 5.0041 | 0.001542
1.07886 | -2.40257 | 0 | 1.07886 | 5.00422 | 0.00454
1.08189 | -2.30246 | 0 | 1.08189 | 5.0041 | 0.009786
1.08492 | -2.20252 | 0 | 1.08492 | 5.004 | 0.016886
1.08795 | -2.10239 | 0 | 1.08795 | 5.0042 | 0.025295
1.09098 | -2.00221 | 0 | 1.09098 | 5.0041 | 0.034614
1.09401 | -1.9022 | 0 | 1.09401 | 5.00412 | 0.044406
1.09704 | -1.80227 | 0 | 1.09704 | 5.00397 | 0.054565
1.10007 | -1.7019 | 0 | 1.10007 | 5.00421 | 0.064859
1.1031 | -1.60188 | 0 | 1.1031 | 5.00419 | 0.075229
1.10613 | -1.50166 | 0 | 1.10613 | 5.00404 | 0.085596
1.10916 | -1.40154 | 0 | 1.10916 | 5.00412 | 0.095898
1.11219 | -1.30127 | 0 | 1.11219 | 5.00427 | 0.106151
1.11522 | -1.20145 | 0 | 1.11522 | 5.00422 | 0.116207
1.11825 | -1.10131 | 0 | 1.11825 | 5.00427 | 0.126162
1.12128 | -1.00101 | 0 | 1.12128 | 5.0042 | 0.135948
1.12431 | -0.90111 | 0 | 1.12431 | 5.00427 | 0.14551
1.12734 | -0.801032 | 0 | 1.12734 | 5.00425 | 0.154931
1.13037 | -0.700884 | 0 | 1.13037 | 5.0042 | 0.16414
1.1334 | -0.600793 | 0 | 1.1334 | 5.0041 | 0.173127
1.13643 | -0.500658 | 0 | 1.13643 | 5.00422 | 0.181929
1.13946 | -0.400681 | 0 | 1.13946 | 5.00402 | 0.190477
1.14249 | -0.300698 | 0 | 1.14249 | 5.00407 | 0.198783
1.14552 | -0.200355 | 0 | 1.14552 | 5.0042 | 0.206883
1.14855 | -0.100293 | 0 | 1.14855 | 5.00413 | 0.214735
1.15158 | -0.000999 | 0 | 1.15158 | 5.00406 | 0.222295
1.15461 | 0.099125 | 0 | 1.15461 | 5.00415 | 0.229614
1.15764 | 0.199499 | 0 | 1.15764 | 5.00416 | 0.236654
1.16067 | 0.299201 | 0 | 1.16067 | 5.00425 | 0.243404
1.1637 | 0.399461 | 0 | 1.1637 | 5.00407 | 0.249789
1.16673 | 0.49973 | 0 | 1.16673 | 5.00417 | 0.25584
1.16976 | 0.599833 | 0 | 1.16976 | 5.00419 | 0.261448
1.17279 | 0.699992 | 0 | 1.17279 | 5.00417 | 0.266593
1.17582 | 0.800126 | 0 | 1.17582 | 5.00401 | 0.271247
1.17885 | 0.900385 | 0 | 1.17885 | 5.00442 | 0.275362
1.18188 | 1.00029 | 0 | 1.18188 | 5.00432 | 0.279041
1.18491 | 1.09994 | 0 | 1.18491 | 5.00428 | 0.282265
1.18794 | 1.20047 | 0 | 1.18794 | 5.00446 | 0.285158
1.19097 | 1.30059 | 0 | 1.19097 | 5.00432 | 0.287727
1.194 | 1.40043 | 0 | 1.194 | 5.00425 | 0.290023
1.19703 | 1.50058 | 0 | 1.19703 | 5.00417 | 0.292096
1.20009 | -5.00551 | 0 | 1.20009 | 6.00515 | 0.000196
1.20312 | -4.90544 | 0 | 1.20312 | 6.00534 | 0.000191
1.20615 | -4.80526 | 0 | 1.20615 | 6.00535 | 0.000192
1.20918 | -4.7051 | 0 | 1.20918 | 6.00519 | 0.000198
1.21221 | -4.60496 | 0 | 1.21221 | 6.00511 | 0.000187
1.21524 | -4.50514 | 0 | 1.21524 | 6.00538 | 0.000166
1.21827 | -4.40483 | 0 | 1.21827 | 6.0054 | 0.000185
1.2213 | -4.30469 | 0 | 1.2213 | 6.00515 | 0.000182
1.22433 | -4.20481 | 0 | 1.22433 | 6.00526 | 0.000186
1.22736 | -4.10447 | 0 | 1.22736 | 6.00528 | 0.000185
1.23039 | -4.00435 | 0 | 1.23039 | 6.0053 | 0.000196
1.23342 | -3.9041 | 0 | 1.23342 | 6.0052 | 0.000202
1.23645 | -3.80435 | 0 | 1.23645 | 6.0051 | 0.000178
1.23948 | -3.70411 | 0 | 1.23948 | 6.00527 | 0.000177
1.24251 | -3.60383 | 0 | 1.24251 | 6.00545 | 0.000164
1.24554 | -3.50418 | 0 | 1.24554 | 6.00515 | 0.000178
1.24857 | -3.40388 | 0 | 1.24857 | 6.00499 | 0.000206
1.2516 | -3.30353 | 0 | 1.2516 | 6.0054 | 0.000184
1.25463 | -3.20379 | 0 | 1.25463 | 6.00538 | 0.000183
1.25766 | -3.10361 | 0 | 1.25766 | 6.00514 | 0.000174
1.26069 | -3.00323 | 0 | 1.26069 | 6.00522 | 0.000194
1.26372 | -2.9035 | 0 | 1.26372 | 6.00539 | 0.000167
1.26675 | -2.80328 | 0 | 1.26675 | 6.0054 | 0.000169
1.26978 | -2.70316 | 0 | 1.26978 | 6.00515 | 0.000265
1.27281 | -2.60269 | 0 | 1.27281 | 6.00521 | 0.000703
1.27584 | -2.50283 | 0 | 1.27584 | 6.00527 | 0.002244
1.27887 | -2.40272 | 0 | 1.27887 | 6.00537 | 0.005829
1.2819 | -2.30244 | 0 | 1.2819 | 6.00538 | 0.011661
1.28493 | -2.20252 | 0 | 1.28493 | 6.00526 | 0.019184
1.28796 | -2.10229 | 0 | 1.28796 | 6.00527 | 0.027911
1.29099 | -2.00222 | 0 | 1.29099 | 6.0054 | 0.037435
1.29402 | -1.90225 | 0 | 1.29402 | 6.00534 | 0.047375
1.29705 | -1.80211 | 0 | 1.29705 | 6.0053 | 0.05762
1.30008 | -1.70176 | 0 | 1.30008 | 6.0052 | 0.068004
1.30311 | -1.60199 | 0 | 1.30311 | 6.00525 | 0.078386
1.30614 | -1.50182 | 0 | 1.30614 | 6.00529 | 0.088793
1.30917 | -1.40162 | 0 | 1.30917 | 6.00521 | 0.099119
1.3122 | -1.30138 | 0 | 1.3122 | 6.0052 | 0.109322
1.31523 | -1.20159 | 0 | 1.31523 | 6.00525 | 0.119334
1.31826 | -1.10134 | 0 | 1.31826 | 6.00545 | 0.129255
1.32129 | -1.00104 | 0 | 1.32129 | 6.0052 | 0.138974
1.32432 | -0.901296 | 0 | 1.32432 | 6.00508 | 0.148463
1.32735 | -0.801148 | 0 | 1.32735 | 6.00543 | 0.157816
1.33038 | -0.700891 | 0 | 1.33038 | 6.00541 | 0.166952
1.33341 | -0.600829 | 0 | 1.33341 | 6.00527 | 0.17588
1.33644 | -0.500622 | 0 | 1.33644 | 6.00518 | 0.184631
1.33947 | -0.40076 | 0 | 1.33947 | 6.00521 | 0.193166
1.3425 | -0.300555 | 0 | 1.3425 | 6.0054 | 0.201463
1.34553 | -0.200148 | 0 | 1.34553 | 6.00548 | 0.209544
1.34856 | -0.100408 | 0 | 1.34856 | 6.00512 | 0.217437
1.35159 | -0.000949 | 0 | 1.35159 | 6.0053 | 0.224994
1.35462 | 0.099247 | 0 | 1.35462 | 6.00538 | 0.232385
1.35765 | 0.199406 | 0 | 1.35765 | 6.00535 | 0.239543
1.36068 | 0.299294 | 0 | 1.36068 | 6.0052 | 0.246456
1.36371 | 0.399518 | 0 | 1.36371 | 6.00534 | 0.25314
1.36674 | 0.499895 | 0 | 1.36674 | 6.00541 | 0.259524
1.36977 | 0.599761 | 0 | 1.36977 | 6.00539 | 0.265676
1.3728 | 0.699856 | 0 | 1.3728 | 6.00519 | 0.271466
1.37583 | 0.800118 | 0 | 1.37583 | 6.00531 | 0.276912
1.37886 | 0.900228 | 0 | 1.37886 | 6.00533 | 0.281964
1.38189 | 1.00011 | 0 | 1.38189 | 6.00528 | 0.286629
1.38492 | 1.1 | 0 | 1.38492 | 6.00519 | 0.290845
1.38795 | 1.2003 | 0 | 1.38795 | 6.0053 | 0.294678
1.39098 | 1.3005 | 0 | 1.39098 | 6.00519 | 0.298121
1.39401 | 1.40044 | 0 | 1.39401 | 6.00538 | 0.301186
1.39704 | 1.50062 | 0 | 1.39704 | 6.00531 | 0.303974
1.4001 | -5.00545 | 0 | 1.4001 | 7.0062 | 0.00021
1.40314 | -4.90539 | 0 | 1.40314 | 7.006 | 0.000198
1.40617 | -4.80537 | 0 | 1.40617 | 7.0061 | 0.000186
1.4092 | -4.70515 | 0 | 1.4092 | 7.006 | 0.000213
1.41223 | -4.60507 | 0 | 1.41223 | 7.00592 | 0.000218
1.41526 | -4.50509 | 0 | 1.41526 | 7.00603 | 0.00021
1.41829 | -4.40487 | 0 | 1.41829 | 7.00595 | 0.000185
1.42132 | -4.30471 | 0 | 1.42132 | 7.00579 | 0.0002
1.42435 | -4.20474 | 0 | 1.42435 | 7.00599 | 0.000177
1.42738 | -4.10443 | 0 | 1.42738 | 7.00604 | 0.00018
1.43041 | -4.00434 | 0 | 1.43041 | 7.0059 | 0.000176
1.43344 | -3.90415 | 0 | 1.43344 | 7.00598 | 0.000164
1.43647 | -3.80438 | 0 | 1.43647 | 7.0061 | 0.000176
1.4395 | -3.70394 | 0 | 1.4395 | 7.006 | 0.00018
1.44253 | -3.60372 | 0 | 1.44253 | 7.00598 | 0.000176
1.44556 | -3.50406 | 0 | 1.44556 | 7.00595 | 0.000187
1.44859 | -3.40365 | 0 | 1.44859 | 7.00622 | 0.000176
1.45162 | -3.30352 | 0 | 1.45162 | 7.00606 | 0.000177
1.45465 | -3.20373 | 0 | 1.45465 | 7.00603 | 0.000186
1.45768 | -3.10352 | 0 | 1.45768 | 7.00615 | 0.000179
1.46071 | -3.00318 | 0 | 1.46071 | 7.00616 | 0.000162
1.46374 | -2.90329 | 0 | 1.46374 | 7.006 | 0.000168
1.46677 | -2.80311 | 0 | 1.46677 | 7.00603 | 0.000191
1.4698 | -2.70297 | 0 | 1.4698 | 7.0062 | 0.000317
1.47283 | -2.60285 | 0 | 1.47283 | 7.00609 | 0.001001
1.47586 | -2.50285 | 0 | 1.47586 | 7.00609 | 0.00301
1.47889 | -2.4029 | 0 | 1.47889 | 7.00589 | 0.007209
1.48192 | -2.30254 | 0 | 1.48192 | 7.00613 | 0.013504
1.48495 | -2.20239 | 0 | 1.48495 | 7.00618 | 0.021379
1.48798 | -2.10242 | 0 | 1.48798 | 7.00582 | 0.030356
1.49101 | -2.00212 | 0 | 1.49101 | 7.00604 | 0.040009
1.49404 | -1.90225 | 0 | 1.49404 | 7.00615 | 0.050072
1.49707 | -1.80197 | 0 | 1.49707 | 7.00597 | 0.060398
1.5001 | -1.70187 | 0 | 1.5001 | 7.00595 | 0.070788
1.50313 | -1.60205 | 0 | 1.50313 | 7.00607 | 0.081195
1.50616 | -1.50167 | 0 | 1.50616 | 7.0061 | 0.091575
1.50919 | -1.40157 | 0 | 1.50919 | 7.0061 | 0.101852
1.51222 | -1.3014 | 0 | 1.51222 | 7.00608 | 0.111962
1.51525 | -1.20153 | 0 | 1.51525 | 7.00605 | 0.121962
1.51828 | -1.10134 | 0 | 1.51828 | 7.00621 | 0.131764
1.52131 | -1.00121 | 0 | 1.52131 | 7.006 | 0.141415
1.52434 | -0.901146 | 0 | 1.52434 | 7.00612 | 0.150847
1.52737 | -0.80117 | 0 | 1.52737 | 7.00601 | 0.16008
1.5304 | -0.700905 | 0 | 1.5304 | 7.00615 | 0.169114
1.53343 | -0.60075 | 0 | 1.53343 | 7.00621 | 0.177946
1.53646 | -0.500844 | 0 | 1.53646 | 7.00603 | 0.186596
1.53949 | -0.40051 | 0 | 1.53949 | 7.0062 | 0.195072
1.54252 | -0.300524 | 0 | 1.54252 | 7.00617 | 0.20331
1.54555 | -0.200384 | 0 | 1.54555 | 7.00602 | 0.211345
1.54858 | -0.100307 | 0 | 1.54858 | 7.006 | 0.219181
1.55161 | -0.000927 | 0 | 1.55161 | 7.00625 | 0.226742
1.55464 | 0.099232 | 0 | 1.55464 | 7.00593 | 0.234141
1.55767 | 0.199378 | 0 | 1.55767 | 7.00599 | 0.241348
1.5607 | 0.299237 | 0 | 1.5607 | 7.00618 | 0.248311
1.56373 | 0.399404 | 0 | 1.56373 | 7.00596 | 0.255071
1.56676 | 0.499794 | 0 | 1.56676 | 7.00618 | 0.261634
1.56979 | 0.599618 | 0 | 1.56979 | 7.0061 | 0.267948
1.57282 | 0.699835 | 0 | 1.57282 | 7.00594 | 0.274011
1.57585 | 0.80029 | 0 | 1.57585 | 7.00604 | 0.279833
1.57888 | 0.900106 | 0 | 1.57888 | 7.00604 | 0.28534
1.58191 | 1.00028 | 0 | 1.58191 | 7.00609 | 0.290607
1.58494 | 1.10011 | 0 | 1.58494 | 7.00612 | 0.2955
1.58797 | 1.20038 | 0 | 1.58797 | 7.00625 | 0.300078
1.591 | 1.30068 | 0 | 1.591 | 7.00607 | 0.304286
1.59403 | 1.40035 | 0 | 1.59403 | 7.00618 | 0.308122
1.59706 | 1.50076 | 0 | 1.59706 | 7.0062 | 0.31161