## test-finale-IDVG
Tempo | Tensione | Corrente | Tempo | Tensione | Corrente
0 | -0.001342 | 0 | 0 | 0.100036 | 1e-06
0.003031 | 0.098693 | 0 | 0.003031 | 0.100047 | 0
0.006061 | 0.199156 | 0 | 0.006061 | 0.100054 | 0
0.009091 | 0.298877 | 0 | 0.009091 | 0.100052 | 0
0.012121 | 0.399196 | 0 | 0.012121 | 0.100055 | 0
0.015151 | 0.499542 | 0 | 0.015151 | 0.100042 | 0
0.018181 | 0.599329 | 1e-06 | 0.018181 | 0.10005 | 1e-06
0.021211 | 0.699546 | 1e-06 | 0.021211 | 0.100068 | 0
0.024241 | 0.800037 | 1e-06 | 0.024241 | 0.100061 | 0
0.027271 | 0.899875 | 1e-06 | 0.027271 | 0.100055 | 0
0.030301 | 0.999935 | 1e-06 | 0.030301 | 0.100055 | 1e-06
0.033331 | 1.09971 | 1e-06 | 0.033331 | 0.100053 | 0
0.036361 | 1.2001 | 1e-06 | 0.036361 | 0.100059 | 0
0.039391 | 1.30031 | 1e-06 | 0.039391 | 0.100056 | 1e-06
0.042421 | 1.40009 | 1e-06 | 0.042421 | 0.100065 | 0
0.045451 | 1.5004 | 1e-06 | 0.045451 | 0.100053 | 1e-06
0.048481 | 1.60057 | 2e-06 | 0.048481 | 0.10004 | 1e-06
0.051511 | 1.70042 | 2e-06 | 0.051511 | 0.10004 | 1e-06
0.054541 | 1.80071 | 2e-06 | 0.054541 | 0.100068 | 3e-06
0.057571 | 1.90075 | 2e-06 | 0.057571 | 0.100036 | 9e-06
0.060601 | 2.00091 | 2e-06 | 0.060601 | 0.100035 | 3.4e-05
0.063631 | 2.10101 | 2e-06 | 0.063631 | 0.100065 | 0.000117
0.066661 | 2.201 | 2e-06 | 0.066661 | 0.100056 | 0.000364
0.069691 | 2.30122 | 2e-06 | 0.069691 | 0.100046 | 0.000981
0.072721 | 2.40157 | 2e-06 | 0.072721 | 0.100045 | 0.002241
0.075751 | 2.50118 | 2e-06 | 0.075751 | 0.100051 | 0.004341
0.078781 | 2.60172 | 3e-06 | 0.078781 | 0.100043 | 0.007291
0.081811 | 2.70165 | 3e-06 | 0.081811 | 0.100036 | 0.010811
0.084841 | 2.80166 | 3e-06 | 0.084841 | 0.100036 | 0.014534
0.087871 | 2.90198 | 3e-06 | 0.087871 | 0.100062 | 0.018117
0.090901 | 3.00202 | 3e-06 | 0.090901 | 0.100062 | 0.021364
0.093931 | 3.10215 | 3e-06 | 0.093931 | 0.100042 | 0.024255
0.096961 | 3.20231 | 3e-06 | 0.096961 | 0.100075 | 0.026801
0.099991 | 3.30237 | 3e-06 | 0.099991 | 0.100067 | 0.029055
0.103021 | 3.40255 | 3e-06 | 0.103021 | 0.100047 | 0.031066
0.106051 | 3.50283 | 3e-06 | 0.106051 | 0.100064 | 0.03288
0.109081 | 3.60262 | 4e-06 | 0.109081 | 0.100058 | 0.03452
0.112111 | 3.70283 | 4e-06 | 0.112111 | 0.100053 | 0.036025
0.115141 | 3.80281 | 4e-06 | 0.115141 | 0.100068 | 0.037412
0.118171 | 3.90293 | 4e-06 | 0.118171 | 0.100052 | 0.0387
0.121201 | 4.00327 | 4e-06 | 0.121201 | 0.100046 | 0.0399
0.124231 | 4.10311 | 4e-06 | 0.124231 | 0.100083 | 0.041021
0.127261 | 4.20326 | 4e-06 | 0.127261 | 0.100048 | 0.042076
0.130291 | 4.30343 | 4e-06 | 0.130291 | 0.100042 | 0.043066
0.133321 | 4.40358 | 4e-06 | 0.133321 | 0.100076 | 0.044006
0.136351 | 4.50379 | 4e-06 | 0.136351 | 0.10007 | 0.044902
0.139381 | 4.6039 | 5e-06 | 0.139381 | 0.100073 | 0.045753
0.142411 | 4.70405 | 5e-06 | 0.142411 | 0.100064 | 0.046562
0.145441 | 4.8043 | 5e-06 | 0.145441 | 0.100083 | 0.047334
0.148471 | 4.90418 | 5e-06 | 0.148471 | 0.100068 | 0.048069
0.151501 | 5.00433 | 5e-06 | 0.151501 | 0.10006 | 0.048779
0.154565 | -0.001402 | 0 | 0.154565 | 0.200149 | 1e-06
0.157596 | 0.098722 | 0 | 0.157596 | 0.200145 | 1e-06
0.160626 | 0.199103 | 0 | 0.160626 | 0.200155 | 1e-06
0.163656 | 0.298805 | 0 | 0.163656 | 0.200143 | 1e-06
0.166686 | 0.399051 | 0 | 0.166686 | 0.200153 | 1e-06
0.169716 | 0.49942 | 0 | 0.169716 | 0.200158 | 1e-06
0.172746 | 0.599258 | 1e-06 | 0.172746 | 0.200154 | 1e-06
0.175776 | 0.699646 | 1e-06 | 0.175776 | 0.200161 | 1e-06
0.178806 | 0.800023 | 1e-06 | 0.178806 | 0.200154 | 1e-06
0.181836 | 0.899739 | 1e-06 | 0.181836 | 0.20014 | 1e-06
0.184866 | 1.00006 | 1e-06 | 0.184866 | 0.200154 | 1e-06
0.187896 | 1.09972 | 1e-06 | 0.187896 | 0.200151 | 1e-06
0.190926 | 1.1999 | 1e-06 | 0.190926 | 0.200144 | 1e-06
0.193956 | 1.30032 | 1e-06 | 0.193956 | 0.200159 | 1e-06
0.196986 | 1.4002 | 1e-06 | 0.196986 | 0.200158 | 1e-06
0.200016 | 1.50042 | 1e-06 | 0.200016 | 0.200148 | 1e-06
0.203046 | 1.60059 | 2e-06 | 0.203046 | 0.200157 | 1e-06
0.206076 | 1.70047 | 2e-06 | 0.206076 | 0.20017 | 2e-06
0.209106 | 1.80071 | 2e-06 | 0.209106 | 0.200154 | 3e-06
0.212136 | 1.90087 | 2e-06 | 0.212136 | 0.200151 | 1.1e-05
0.215166 | 2.00078 | 2e-06 | 0.215166 | 0.200173 | 3.7e-05
0.218196 | 2.10098 | 2e-06 | 0.218196 | 0.200175 | 0.000127
0.221226 | 2.20123 | 2e-06 | 0.221226 | 0.200145 | 0.000405
0.224256 | 2.30134 | 2e-06 | 0.224256 | 0.200153 | 0.001133
0.227286 | 2.40153 | 2e-06 | 0.227286 | 0.200173 | 0.002721
0.230316 | 2.50125 | 2e-06 | 0.230316 | 0.200154 | 0.005608
0.233346 | 2.60181 | 3e-06 | 0.233346 | 0.200143 | 0.010106
0.236376 | 2.70159 | 3e-06 | 0.236376 | 0.200175 | 0.01611
0.239406 | 2.80159 | 3e-06 | 0.239406 | 0.200173 | 0.023171
0.242436 | 2.90211 | 3e-06 | 0.242436 | 0.200161 | 0.030568
0.245466 | 3.00214 | 3e-06 | 0.245466 | 0.200181 | 0.037637
0.248496 | 3.10215 | 3e-06 | 0.248496 | 0.200185 | 0.044084
0.251526 | 3.20238 | 3e-06 | 0.251526 | 0.200176 | 0.049785
0.254556 | 3.30235 | 3e-06 | 0.254556 | 0.200192 | 0.054788
0.257586 | 3.40253 | 3e-06 | 0.257586 | 0.200187 | 0.059227
0.260616 | 3.50284 | 3e-06 | 0.260616 | 0.200191 | 0.063183
0.263646 | 3.60259 | 4e-06 | 0.263646 | 0.200218 | 0.066734
0.266676 | 3.70292 | 4e-06 | 0.266676 | 0.200205 | 0.069965
0.269706 | 3.80298 | 4e-06 | 0.269706 | 0.200202 | 0.072914
0.272736 | 3.9029 | 4e-06 | 0.272736 | 0.200212 | 0.075641
0.275766 | 4.00328 | 4e-06 | 0.275766 | 0.200218 | 0.07817
0.278796 | 4.10336 | 4e-06 | 0.278796 | 0.200223 | 0.080523
0.281826 | 4.20344 | 4e-06 | 0.281826 | 0.200206 | 0.082731
0.284856 | 4.30354 | 4e-06 | 0.284856 | 0.200204 | 0.084803
0.287886 | 4.40361 | 4e-06 | 0.287886 | 0.200229 | 0.086757
0.290916 | 4.50374 | 4e-06 | 0.290916 | 0.200189 | 0.088607
0.293946 | 4.60373 | 5e-06 | 0.293946 | 0.200205 | 0.090361
0.296976 | 4.70398 | 5e-06 | 0.296976 | 0.200227 | 0.092033
0.300006 | 4.80423 | 5e-06 | 0.300006 | 0.200192 | 0.093633
0.303036 | 4.90409 | 5e-06 | 0.303036 | 0.200196 | 0.09515
0.306066 | 5.00427 | 5e-06 | 0.306066 | 0.200224 | 0.096604
0.30913 | -0.001371 | 0 | 0.30913 | 0.300267 | 1e-06
0.312161 | 0.098715 | 0 | 0.312161 | 0.300271 | 1e-06
0.315191 | 0.199046 | 0 | 0.315191 | 0.300264 | 1e-06
0.318221 | 0.298777 | 0 | 0.318221 | 0.300264 | 1e-06
0.321251 | 0.399022 | 0 | 0.321251 | 0.300256 | 1e-06
0.324281 | 0.499384 | 0 | 0.324281 | 0.300266 | 1e-06
0.327311 | 0.599344 | 1e-06 | 0.327311 | 0.300254 | 1e-06
0.330341 | 0.699518 | 1e-06 | 0.330341 | 0.300256 | 1e-06
0.333371 | 0.799916 | 1e-06 | 0.333371 | 0.300276 | 1e-06
0.336401 | 0.899811 | 1e-06 | 0.336401 | 0.300262 | 1e-06
0.339431 | 0.999956 | 1e-06 | 0.339431 | 0.300255 | 1e-06
0.342461 | 1.09978 | 1e-06 | 0.342461 | 0.300261 | 1e-06
0.345491 | 1.19993 | 1e-06 | 0.345491 | 0.30027 | 1e-06
0.348521 | 1.30027 | 1e-06 | 0.348521 | 0.300252 | 1e-06
0.351551 | 1.40028 | 1e-06 | 0.351551 | 0.300264 | 1e-06
0.354581 | 1.50031 | 1e-06 | 0.354581 | 0.300247 | 1e-06
0.357611 | 1.60061 | 2e-06 | 0.357611 | 0.300276 | 1e-06
0.360641 | 1.70052 | 2e-06 | 0.360641 | 0.300274 | 2e-06
0.363671 | 1.80082 | 2e-06 | 0.363671 | 0.30024 | 4e-06
0.366701 | 1.90069 | 2e-06 | 0.366701 | 0.300284 | 1.1e-05
0.369731 | 2.00089 | 2e-06 | 0.369731 | 0.300271 | 3.8e-05
0.372761 | 2.10102 | 2e-06 | 0.372761 | 0.300262 | 0.000131
0.375791 | 2.20111 | 2e-06 | 0.375791 | 0.300261 | 0.000418
0.378821 | 2.30116 | 2e-06 | 0.378821 | 0.300266 | 0.001178
0.381851 | 2.40138 | 2e-06 | 0.381851 | 0.300272 | 0.002869
0.384881 | 2.50138 | 2e-06 | 0.384881 | 0.300264 | 0.006024
0.387911 | 2.60154 | 3e-06 | 0.387911 | 0.300263 | 0.011147
0.390941 | 2.70158 | 3e-06 | 0.390941 | 0.300272 | 0.018395
0.393971 | 2.80164 | 3e-06 | 0.393971 | 0.300288 | 0.02757
0.397001 | 2.902 | 3e-06 | 0.397001 | 0.300267 | 0.037987
0.400031 | 3.00196 | 3e-06 | 0.400031 | 0.300278 | 0.048708
0.403061 | 3.10212 | 3e-06 | 0.403061 | 0.30032 | 0.059008
0.406091 | 3.20228 | 3e-06 | 0.406091 | 0.300297 | 0.068374
0.409121 | 3.30251 | 3e-06 | 0.409121 | 0.300301 | 0.076675
0.412151 | 3.40256 | 3e-06 | 0.412151 | 0.300319 | 0.084015
0.415181 | 3.50275 | 3e-06 | 0.415181 | 0.300329 | 0.090512
0.418211 | 3.60282 | 4e-06 | 0.418211 | 0.300327 | 0.096302
0.421241 | 3.70282 | 4e-06 | 0.421241 | 0.295553 | 0.100089
0.424271 | 3.8028 | 4e-06 | 0.424271 | 0.281253 | 0.10009
0.427301 | 3.90301 | 4e-06 | 0.427301 | 0.269582 | 0.100089
0.430331 | 4.00316 | 4e-06 | 0.430331 | 0.25979 | 0.100089
0.433361 | 4.10323 | 4e-06 | 0.433361 | 0.251459 | 0.100089
0.436391 | 4.20315 | 4e-06 | 0.436391 | 0.24418 | 0.100089
0.439421 | 4.30337 | 4e-06 | 0.439421 | 0.23779 | 0.10009
0.442451 | 4.40357 | 4e-06 | 0.442451 | 0.232141 | 0.100089
0.445481 | 4.50372 | 4e-06 | 0.445481 | 0.227045 | 0.10009
0.448511 | 4.60367 | 5e-06 | 0.448511 | 0.222437 | 0.100089
0.451541 | 4.70395 | 5e-06 | 0.451541 | 0.218264 | 0.100089
0.454571 | 4.80407 | 5e-06 | 0.454571 | 0.214425 | 0.100089
0.457601 | 4.90399 | 5e-06 | 0.457601 | 0.210892 | 0.100089
0.460631 | 5.00427 | 5e-06 | 0.460631 | 0.20764 | 0.10009
0.463695 | -0.001409 | 0 | 0.463695 | 0.40038 | 1e-06
0.466726 | 0.098693 | 0 | 0.466726 | 0.400386 | 1e-06
0.469756 | 0.199082 | 0 | 0.469756 | 0.400385 | 1e-06
0.472786 | 0.298798 | 0 | 0.472786 | 0.40038 | 2e-06
0.475816 | 0.399015 | 0 | 0.475816 | 0.40038 | 1e-06
0.478846 | 0.499499 | 0 | 0.478846 | 0.400363 | 1e-06
0.481876 | 0.599415 | 1e-06 | 0.481876 | 0.40038 | 1e-06
0.484906 | 0.69941 | 1e-06 | 0.484906 | 0.400373 | 1e-06
0.487936 | 0.79983 | 1e-06 | 0.487936 | 0.400363 | 1e-06
0.490966 | 0.899925 | 1e-06 | 0.490966 | 0.400372 | 1e-06
0.493996 | 0.999985 | 1e-06 | 0.493996 | 0.40038 | 2e-06
0.497026 | 1.09989 | 1e-06 | 0.497026 | 0.400389 | 1e-06
0.500056 | 1.19986 | 1e-06 | 0.500056 | 0.400388 | 1e-06
0.503086 | 1.30053 | 1e-06 | 0.503086 | 0.400381 | 1e-06
0.506116 | 1.40008 | 1e-06 | 0.506116 | 0.400387 | 1e-06
0.509146 | 1.50027 | 1e-06 | 0.509146 | 0.400394 | 1e-06
0.512176 | 1.60063 | 2e-06 | 0.512176 | 0.40038 | 2e-06
0.515206 | 1.7007 | 2e-06 | 0.515206 | 0.400364 | 2e-06
0.518236 | 1.80069 | 2e-06 | 0.518236 | 0.400388 | 4e-06
0.521266 | 1.90083 | 2e-06 | 0.521266 | 0.400369 | 1.1e-05
0.524296 | 2.00081 | 2e-06 | 0.524296 | 0.400358 | 3.8e-05
0.527326 | 2.10114 | 2e-06 | 0.527326 | 0.400364 | 0.000133
0.530356 | 2.20103 | 2e-06 | 0.530356 | 0.400371 | 0.000425
0.533386 | 2.30111 | 2e-06 | 0.533386 | 0.400389 | 0.001203
0.536416 | 2.40139 | 2e-06 | 0.536416 | 0.400372 | 0.002937
0.539446 | 2.50146 | 2e-06 | 0.539446 | 0.400383 | 0.006208
0.542476 | 2.60164 | 3e-06 | 0.542476 | 0.400414 | 0.011596
0.545506 | 2.70153 | 3e-06 | 0.545506 | 0.400408 | 0.019411
0.548536 | 2.80181 | 3e-06 | 0.548536 | 0.400426 | 0.02968
0.551566 | 2.90204 | 3e-06 | 0.551566 | 0.400406 | 0.041971
0.554596 | 3.00189 | 3e-06 | 0.554596 | 0.400417 | 0.05543
0.557626 | 3.10199 | 3e-06 | 0.557626 | 0.400426 | 0.069172
0.560656 | 3.20236 | 3e-06 | 0.560656 | 0.400428 | 0.082292
0.563686 | 3.30245 | 3e-06 | 0.563686 | 0.400424 | 0.094243
0.566716 | 3.40266 | 3e-06 | 0.566716 | 0.375357 | 0.100089
0.569746 | 3.50269 | 3e-06 | 0.569746 | 0.338625 | 0.10009
0.572776 | 3.60276 | 4e-06 | 0.572776 | 0.313917 | 0.10009
0.575806 | 3.703 | 4e-06 | 0.575806 | 0.295629 | 0.100089
0.578836 | 3.80281 | 4e-06 | 0.578836 | 0.281278 | 0.100089
0.581866 | 3.90302 | 4e-06 | 0.581866 | 0.269588 | 0.10009
0.584896 | 4.00336 | 4e-06 | 0.584896 | 0.259833 | 0.100089
0.587926 | 4.10332 | 4e-06 | 0.587926 | 0.251488 | 0.10009
0.590956 | 4.20344 | 4e-06 | 0.590956 | 0.244233 | 0.100089
0.593986 | 4.30361 | 4e-06 | 0.593986 | 0.237848 | 0.100089
0.597016 | 4.40378 | 4e-06 | 0.597016 | 0.232167 | 0.10009
0.600046 | 4.50366 | 4e-06 | 0.600046 | 0.22707 | 0.100089
0.603076 | 4.60365 | 5e-06 | 0.603076 | 0.222497 | 0.100089
0.606106 | 4.70408 | 5e-06 | 0.606106 | 0.218293 | 0.100089
0.609136 | 4.80417 | 5e-06 | 0.609136 | 0.214467 | 0.100089
0.612166 | 4.90411 | 5e-06 | 0.612166 | 0.210953 | 0.10009
0.615196 | 5.0044 | 5e-06 | 0.615196 | 0.207675 | 0.10009
0.61826 | -0.001292 | 0 | 0.61826 | 0.500445 | 1e-06
0.621291 | 0.098858 | 0 | 0.621291 | 0.500461 | 1e-06
0.624321 | 0.198996 | 0 | 0.624321 | 0.500472 | 1e-06
0.627351 | 0.298834 | 0 | 0.627351 | 0.50048 | 1e-06
0.630381 | 0.399115 | 0 | 0.630381 | 0.500491 | 2e-06
0.633411 | 0.49952 | 0 | 0.633411 | 0.500457 | 2e-06
0.636441 | 0.599344 | 1e-06 | 0.636441 | 0.500489 | 1e-06
0.639471 | 0.699482 | 1e-06 | 0.639471 | 0.500483 | 1e-06
0.642501 | 0.799966 | 1e-06 | 0.642501 | 0.500458 | 1e-06
0.645531 | 0.899911 | 1e-06 | 0.645531 | 0.500467 | 2e-06
0.648561 | 0.999827 | 1e-06 | 0.648561 | 0.500486 | 1e-06
0.651591 | 1.09964 | 1e-06 | 0.651591 | 0.500469 | 1e-06
0.654621 | 1.20018 | 1e-06 | 0.654621 | 0.500476 | 1e-06
0.657651 | 1.30024 | 1e-06 | 0.657651 | 0.500464 | 1e-06
0.660681 | 1.40021 | 1e-06 | 0.660681 | 0.500449 | 2e-06
0.663711 | 1.50018 | 1e-06 | 0.663711 | 0.500477 | 1e-06
0.666741 | 1.60065 | 2e-06 | 0.666741 | 0.500457 | 2e-06
0.669771 | 1.70056 | 2e-06 | 0.669771 | 0.500457 | 2e-06
0.672801 | 1.80083 | 2e-06 | 0.672801 | 0.500495 | 4e-06
0.675831 | 1.90069 | 2e-06 | 0.675831 | 0.500467 | 1.1e-05
0.678861 | 2.00119 | 2e-06 | 0.678861 | 0.500469 | 3.9e-05
0.681891 | 2.10109 | 2e-06 | 0.681891 | 0.500483 | 0.000134
0.684921 | 2.2012 | 2e-06 | 0.684921 | 0.500488 | 0.00043
0.687951 | 2.30136 | 2e-06 | 0.687951 | 0.500479 | 0.001217
0.690981 | 2.40139 | 2e-06 | 0.690981 | 0.500479 | 0.002977
0.694011 | 2.50134 | 2e-06 | 0.694011 | 0.500487 | 0.006312
0.697041 | 2.60161 | 3e-06 | 0.697041 | 0.500501 | 0.011616
0.700071 | 2.70153 | 3e-06 | 0.700071 | 0.500503 | 0.019851
0.703101 | 2.80172 | 3e-06 | 0.703101 | 0.500495 | 0.030724
0.706131 | 2.90196 | 3e-06 | 0.706131 | 0.50052 | 0.044037
0.709161 | 3.00192 | 3e-06 | 0.709161 | 0.500521 | 0.059197
0.712191 | 3.10212 | 3e-06 | 0.712191 | 0.500538 | 0.075469
0.715221 | 3.20233 | 3e-06 | 0.715221 | 0.500555 | 0.09182
0.718251 | 3.30234 | 3e-06 | 0.718251 | 0.441038 | 0.100089
0.721281 | 3.4025 | 3e-06 | 0.721281 | 0.375406 | 0.100089
0.724311 | 3.50274 | 3e-06 | 0.724311 | 0.338672 | 0.100089
0.727341 | 3.6028 | 4e-06 | 0.727341 | 0.31397 | 0.10009
0.730371 | 3.70302 | 4e-06 | 0.730371 | 0.295684 | 0.100089
0.733401 | 3.80286 | 4e-06 | 0.733401 | 0.281341 | 0.100089
0.736431 | 3.90306 | 4e-06 | 0.736431 | 0.269643 | 0.100089
0.739461 | 4.00334 | 4e-06 | 0.739461 | 0.259861 | 0.100089
0.742491 | 4.10315 | 4e-06 | 0.742491 | 0.251537 | 0.100089
0.745521 | 4.20346 | 4e-06 | 0.745521 | 0.244244 | 0.100089
0.748551 | 4.30357 | 4e-06 | 0.748551 | 0.237869 | 0.100089
0.751581 | 4.40358 | 4e-06 | 0.751581 | 0.232207 | 0.100089
0.754611 | 4.50372 | 4e-06 | 0.754611 | 0.227101 | 0.100089
0.757641 | 4.60372 | 5e-06 | 0.757641 | 0.222512 | 0.100089
0.760671 | 4.70402 | 5e-06 | 0.760671 | 0.218304 | 0.100089
0.763701 | 4.8041 | 5e-06 | 0.763701 | 0.214489 | 0.100089
0.766731 | 4.90394 | 5e-06 | 0.766731 | 0.210977 | 0.100089
0.769761 | 5.00432 | 5e-06 | 0.769761 | 0.207694 | 0.100089