## test-iniziale-IDVD_ciclo-3
Tempo | Tensione | Corrente | Tempo | Tensione | Corrente
0 | -0.001256 | 0 | 0 | -0.00061 | 2e-06
0.003031 | -0.001242 | 0 | 0.003031 | 0.199656 | 1e-06
0.006061 | -0.001321 | 0 | 0.006061 | 0.399745 | 1e-06
0.009091 | -0.001321 | 0 | 0.009091 | 0.600097 | 1e-06
0.012121 | -0.001271 | 0 | 0.012121 | 0.800347 | 1e-06
0.015151 | -0.001438 | 0 | 0.015151 | 1.00042 | 2e-06
0.018181 | -0.001445 | 0 | 0.018181 | 1.20046 | 2e-06
0.021211 | -0.001242 | 0 | 0.021211 | 1.40057 | 2e-06
0.024241 | -0.001445 | 0 | 0.024241 | 1.60131 | 2e-06
0.027271 | -0.001445 | 0 | 0.027271 | 1.80112 | 3e-06
0.030301 | -0.001342 | 0 | 0.030301 | 2.00154 | 3e-06
0.033331 | -0.001378 | 0 | 0.033331 | 2.2018 | 3e-06
0.036361 | -0.001292 | 0 | 0.036361 | 2.40185 | 3e-06
0.039391 | -0.001409 | 0 | 0.039391 | 2.60203 | 3e-06
0.042421 | -0.001431 | 0 | 0.042421 | 2.8022 | 4e-06
0.045451 | -0.001149 | 0 | 0.045451 | 3.00299 | 4e-06
0.048481 | -0.001278 | 0 | 0.048481 | 3.20305 | 5e-06
0.051511 | -0.001199 | 0 | 0.051511 | 3.40333 | 5e-06
0.054541 | -0.001249 | 0 | 0.054541 | 3.60373 | 5e-06
0.057571 | -0.001307 | 0 | 0.057571 | 3.80377 | 6e-06
0.060601 | -0.001423 | 0 | 0.060601 | 4.00404 | 6e-06
0.063631 | -0.001242 | 0 | 0.063631 | 4.20392 | 7e-06
0.066661 | -0.001228 | 0 | 0.066661 | 4.40472 | 6e-06
0.069691 | -0.001256 | 0 | 0.069691 | 4.60475 | 7e-06
0.072721 | -0.001416 | 0 | 0.072721 | 4.80503 | 7e-06
0.075751 | -0.001371 | 0 | 0.075751 | 5.00521 | 7e-06
0.078815 | 0.999842 | 1e-06 | 0.078815 | -0.000675 | 2e-06
0.081846 | 1.00003 | 1e-06 | 0.081846 | 0.199606 | 1e-06
0.084876 | 1.00004 | 1e-06 | 0.084876 | 0.399787 | 1e-06
0.087906 | 0.999749 | 1e-06 | 0.087906 | 0.600045 | 1e-06
0.090936 | 1.00005 | 1e-06 | 0.090936 | 0.800211 | 1e-06
0.093966 | 0.999963 | 1e-06 | 0.093966 | 1.00049 | 2e-06
0.096996 | 0.999849 | 1e-06 | 0.096996 | 1.20066 | 2e-06
0.100026 | 0.99987 | 1e-06 | 0.100026 | 1.40046 | 2e-06
0.103056 | 0.999963 | 1e-06 | 0.103056 | 1.60141 | 2e-06
0.106086 | 0.999892 | 1e-06 | 0.106086 | 1.80135 | 3e-06
0.109116 | 0.999863 | 1e-06 | 0.109116 | 2.0017 | 3e-06
0.112146 | 0.999784 | 1e-06 | 0.112146 | 2.20167 | 3e-06
0.115176 | 0.999835 | 1e-06 | 0.115176 | 2.40187 | 3e-06
0.118206 | 0.999913 | 1e-06 | 0.118206 | 2.60222 | 3e-06
0.121236 | 0.999749 | 1e-06 | 0.121236 | 2.80225 | 4e-06
0.124266 | 0.999806 | 1e-06 | 0.124266 | 3.0028 | 4e-06
0.127296 | 0.99997 | 1e-06 | 0.127296 | 3.20287 | 4e-06
0.130326 | 0.999963 | 1e-06 | 0.130326 | 3.40339 | 4e-06
0.133356 | 0.999992 | 1e-06 | 0.133356 | 3.60331 | 5e-06
0.136386 | 0.999835 | 1e-06 | 0.136386 | 3.80353 | 5e-06
0.139416 | 1.00002 | 1e-06 | 0.139416 | 4.00403 | 5e-06
0.142446 | 0.999942 | 1e-06 | 0.142446 | 4.20411 | 5e-06
0.145476 | 0.99982 | 1e-06 | 0.145476 | 4.4045 | 6e-06
0.148506 | 0.999885 | 1e-06 | 0.148506 | 4.6047 | 6e-06
0.151536 | 1.00006 | 1e-06 | 0.151536 | 4.80519 | 6e-06
0.154566 | 0.999913 | 1e-06 | 0.154566 | 5.00527 | 7e-06
0.15763 | 2.00098 | 2e-06 | 0.15763 | -0.000725 | 1e-06
0.16066 | 2.0008 | 2e-06 | 0.16066 | 0.199549 | 3.5e-05
0.16369 | 2.00091 | 2e-06 | 0.16369 | 0.399706 | 3.7e-05
0.16672 | 2.001 | 2e-06 | 0.16672 | 0.600088 | 3.8e-05
0.16975 | 2.00097 | 2e-06 | 0.16975 | 0.800312 | 3.8e-05
0.17278 | 2.00093 | 2e-06 | 0.17278 | 1.00032 | 3.9e-05
0.17581 | 2.00088 | 2e-06 | 0.17581 | 1.20067 | 3.9e-05
0.17884 | 2.00089 | 2e-06 | 0.17884 | 1.40058 | 4e-05
0.18187 | 2.00074 | 2e-06 | 0.18187 | 1.60128 | 4e-05
0.1849 | 2.00093 | 2e-06 | 0.1849 | 1.80146 | 4e-05
0.18793 | 2.00096 | 2e-06 | 0.18793 | 2.00154 | 4.1e-05
0.19096 | 2.00087 | 2e-06 | 0.19096 | 2.20167 | 4.1e-05
0.19399 | 2.00096 | 2e-06 | 0.19399 | 2.40182 | 4.1e-05
0.19702 | 2.00098 | 2e-06 | 0.19702 | 2.60213 | 4.2e-05
0.20005 | 2.00091 | 2e-06 | 0.20005 | 2.80232 | 4.2e-05
0.20308 | 2.00082 | 2e-06 | 0.20308 | 3.00292 | 4.2e-05
0.20611 | 2.00099 | 2e-06 | 0.20611 | 3.20298 | 4.3e-05
0.20914 | 2.00091 | 2e-06 | 0.20914 | 3.40332 | 4.3e-05
0.21217 | 2.00088 | 2e-06 | 0.21217 | 3.60348 | 4.3e-05
0.2152 | 2.001 | 2e-06 | 0.2152 | 3.80347 | 4.3e-05
0.21823 | 2.00091 | 2e-06 | 0.21823 | 4.00381 | 4.4e-05
0.22126 | 2.00091 | 2e-06 | 0.22126 | 4.20385 | 4.4e-05
0.22429 | 2.00087 | 2e-06 | 0.22429 | 4.40473 | 4.5e-05
0.22732 | 2.00089 | 2e-06 | 0.22732 | 4.60465 | 4.5e-05
0.23035 | 2.00084 | 2e-06 | 0.23035 | 4.805 | 4.5e-05
0.23338 | 2.00091 | 2e-06 | 0.23338 | 5.00516 | 4.7e-05
0.236444 | 3.002 | 3e-06 | 0.236444 | -0.00056 | 2e-06
0.239475 | 3.00186 | 3e-06 | 0.239475 | 0.199966 | 0.037573
0.242505 | 3.00196 | 3e-06 | 0.242505 | 0.399952 | 0.055331
0.245535 | 3.00182 | 3e-06 | 0.245535 | 0.600305 | 0.061144
0.248565 | 3.0018 | 3e-06 | 0.248565 | 0.800736 | 0.063072
0.251595 | 3.00193 | 3e-06 | 0.251595 | 1.00074 | 0.063918
0.254625 | 3.0018 | 3e-06 | 0.254625 | 1.20092 | 0.064012
0.257655 | 3.00175 | 3e-06 | 0.257655 | 1.40103 | 0.064091
0.260685 | 3.00209 | 3e-06 | 0.260685 | 1.60157 | 0.064207
0.263715 | 3.00194 | 3e-06 | 0.263715 | 1.80195 | 0.064327
0.266745 | 3.00217 | 3e-06 | 0.266745 | 2.00193 | 0.064503
0.269775 | 3.00234 | 3e-06 | 0.269775 | 2.20227 | 0.064761
0.272805 | 3.00265 | 3e-06 | 0.272805 | 2.40272 | 0.065143
0.275835 | 3.0027 | 3e-06 | 0.275835 | 2.60283 | 0.065629
0.278865 | 3.00294 | 3e-06 | 0.278865 | 2.80307 | 0.066225
0.281895 | 3.00325 | 3e-06 | 0.281895 | 3.0039 | 0.066878
0.284925 | 3.00387 | 3e-06 | 0.284925 | 3.20404 | 0.067601
0.287955 | 3.00403 | 4e-06 | 0.287955 | 3.40448 | 0.068341
0.290985 | 3.00438 | 4e-06 | 0.290985 | 3.60492 | 0.069086
0.294015 | 3.00474 | 4e-06 | 0.294015 | 3.80497 | 0.069825
0.297045 | 3.00496 | 4e-06 | 0.297045 | 4.0056 | 0.070534
0.300075 | 3.00558 | 4e-06 | 0.300075 | 4.2055 | 0.071156
0.303105 | 3.00591 | 4e-06 | 0.303105 | 4.40634 | 0.071596
0.306135 | 3.006 | 4e-06 | 0.306135 | 4.60657 | 0.071728
0.309165 | 3.00576 | 4e-06 | 0.309165 | 4.80651 | 0.071606
0.312195 | 3.0052 | 3e-06 | 0.312195 | 5.00623 | 0.071364
0.315259 | 4.00324 | 4e-06 | 0.315259 | -0.000861 | -2.7e-05
0.318289 | 4.00337 | 4e-06 | 0.318289 | 0.199995 | 0.077853
0.321319 | 4.00337 | 4e-06 | 0.321319 | 0.260549 | 0.100089
0.324349 | 4.00336 | 4e-06 | 0.324349 | 0.260296 | 0.100089
0.327379 | 4.00319 | 4e-06 | 0.327379 | 0.260339 | 0.100089
0.330409 | 4.00346 | 4e-06 | 0.330409 | 0.26047 | 0.100089
0.333439 | 4.00335 | 4e-06 | 0.333439 | 0.260417 | 0.100089
0.336469 | 4.00327 | 4e-06 | 0.336469 | 0.260403 | 0.100089
0.339499 | 4.00332 | 4e-06 | 0.339499 | 0.26026 | 0.100089
0.342529 | 4.00338 | 4e-06 | 0.342529 | 0.260427 | 0.100089
0.345559 | 4.00326 | 4e-06 | 0.345559 | 0.260367 | 0.100089
0.348589 | 4.00335 | 4e-06 | 0.348589 | 0.260196 | 0.100089
0.351619 | 4.00327 | 4e-06 | 0.351619 | 0.26031 | 0.100088
0.354649 | 4.00319 | 4e-06 | 0.354649 | 0.260317 | 0.100089
0.357679 | 4.00342 | 4e-06 | 0.357679 | 0.26016 | 0.100089
0.360709 | 4.00314 | 4e-06 | 0.360709 | 0.260224 | 0.100088
0.363739 | 4.00319 | 4e-06 | 0.363739 | 0.260088 | 0.100089
0.366769 | 4.00343 | 4e-06 | 0.366769 | 0.259995 | 0.100089
0.369799 | 4.00321 | 4e-06 | 0.369799 | 0.260103 | 0.100089
0.372829 | 4.00323 | 4e-06 | 0.372829 | 0.260046 | 0.100089
0.375859 | 4.00341 | 4e-06 | 0.375859 | 0.25996 | 0.100089
0.378889 | 4.00329 | 4e-06 | 0.378889 | 0.260289 | 0.100089
0.381919 | 4.00324 | 4e-06 | 0.381919 | 0.260074 | 0.100089
0.384949 | 4.00319 | 4e-06 | 0.384949 | 0.259974 | 0.100089
0.387979 | 4.00332 | 4e-06 | 0.387979 | 0.260174 | 0.100089
0.391009 | 4.00338 | 4e-06 | 0.391009 | 0.260053 | 0.100089
0.394073 | 5.00422 | 5e-06 | 0.394073 | -0.000143 | 0.000221
0.397103 | 5.00417 | 5e-06 | 0.397103 | 0.200231 | 0.096492
0.400133 | 5.00414 | 5e-06 | 0.400133 | 0.207951 | 0.100089
0.403163 | 5.00424 | 5e-06 | 0.403163 | 0.207841 | 0.100089
0.406193 | 5.00422 | 5e-06 | 0.406193 | 0.207877 | 0.100089
0.409223 | 5.00422 | 5e-06 | 0.409223 | 0.207791 | 0.100089
0.412253 | 5.00437 | 5e-06 | 0.412253 | 0.207841 | 0.100089
0.415283 | 5.00417 | 5e-06 | 0.415283 | 0.207937 | 0.100088
0.418313 | 5.00417 | 5e-06 | 0.418313 | 0.207827 | 0.100089
0.421343 | 5.00434 | 5e-06 | 0.421343 | 0.20782 | 0.100089
0.424373 | 5.0043 | 5e-06 | 0.424373 | 0.207877 | 0.100089
0.427403 | 5.00422 | 5e-06 | 0.427403 | 0.207798 | 0.100089
0.430433 | 5.00424 | 5e-06 | 0.430433 | 0.20777 | 0.100088
0.433463 | 5.00411 | 5e-06 | 0.433463 | 0.207791 | 0.100089
0.436493 | 5.00422 | 5e-06 | 0.436493 | 0.207841 | 0.100089
0.439523 | 5.00429 | 5e-06 | 0.439523 | 0.207756 | 0.100089
0.442553 | 5.00407 | 5e-06 | 0.442553 | 0.20767 | 0.100089
0.445583 | 5.00427 | 5e-06 | 0.445583 | 0.207834 | 0.100089
0.448613 | 5.00434 | 5e-06 | 0.448613 | 0.207727 | 0.100089
0.451643 | 5.00426 | 5e-06 | 0.451643 | 0.207827 | 0.100089
0.454673 | 5.00418 | 5e-06 | 0.454673 | 0.207648 | 0.100089
0.457703 | 5.00433 | 5e-06 | 0.457703 | 0.207834 | 0.100089
0.460733 | 5.00432 | 5e-06 | 0.460733 | 0.207927 | 0.100089
0.463763 | 5.00418 | 5e-06 | 0.463763 | 0.207734 | 0.100089
0.466793 | 5.00409 | 5e-06 | 0.466793 | 0.207784 | 0.100089
0.469823 | 5.00411 | 5e-06 | 0.469823 | 0.207973 | 0.100089