## test-iniziale-IDVD_ciclo-8
Tempo | Tensione | Corrente | Tempo | Tensione | Corrente
0 | -0.001423 | 0 | 0 | -0.000832 | 2e-06
0.00303 | -0.001314 | 0 | 0.00303 | 0.199549 | 1e-06
0.00606 | -0.001278 | 0 | 0.00606 | 0.399866 | 1e-06
0.00909 | -0.001481 | 0 | 0.00909 | 0.599916 | 2e-06
0.01212 | -0.001466 | 0 | 0.01212 | 0.800147 | 1e-06
0.01515 | -0.001142 | 0 | 0.01515 | 1.00036 | 2e-06
0.01818 | -0.001452 | 0 | 0.01818 | 1.20054 | 2e-06
0.02121 | -0.001335 | 0 | 0.02121 | 1.4005 | 3e-06
0.02424 | -0.001357 | 0 | 0.02424 | 1.60125 | 2e-06
0.02727 | -0.001292 | 0 | 0.02727 | 1.80122 | 2e-06
0.0303 | -0.001314 | 0 | 0.0303 | 2.0016 | 3e-06
0.03333 | -0.001502 | 0 | 0.03333 | 2.20186 | 3e-06
0.03636 | -0.001278 | 0 | 0.03636 | 2.40178 | 3e-06
0.03939 | -0.001228 | 0 | 0.03939 | 2.60211 | 4e-06
0.04242 | -0.001371 | 0 | 0.04242 | 2.80223 | 4e-06
0.04545 | -0.001285 | 0 | 0.04545 | 3.00295 | 5e-06
0.04848 | -0.001416 | 0 | 0.04848 | 3.2031 | 5e-06
0.05151 | -0.001431 | 0 | 0.05151 | 3.40334 | 5e-06
0.05454 | -0.001378 | 0 | 0.05454 | 3.60363 | 6e-06
0.05757 | -0.001423 | 0 | 0.05757 | 3.80358 | 6e-06
0.0606 | -0.001431 | 0 | 0.0606 | 4.00398 | 6e-06
0.06363 | -0.001192 | 0 | 0.06363 | 4.20397 | 6e-06
0.06666 | -0.001473 | 0 | 0.06666 | 4.4048 | 6e-06
0.06969 | -0.001395 | 0 | 0.06969 | 4.60477 | 7e-06
0.07272 | -0.001285 | 0 | 0.07272 | 4.80519 | 7e-06
0.07575 | -0.001349 | 0 | 0.07575 | 5.00509 | 7e-06
0.078813 | 0.999899 | 1e-06 | 0.078813 | -0.000854 | 2e-06
0.081844 | 0.999856 | 1e-06 | 0.081844 | 0.199578 | 1e-06
0.084874 | 0.999885 | 1e-06 | 0.084874 | 0.39973 | 1e-06
0.087904 | 0.999992 | 1e-06 | 0.087904 | 0.600073 | 2e-06
0.090934 | 0.999827 | 1e-06 | 0.090934 | 0.800261 | 1e-06
0.093964 | 0.999942 | 1e-06 | 0.093964 | 1.00036 | 2e-06
0.096994 | 0.999849 | 1e-06 | 0.096994 | 1.20064 | 2e-06
0.100024 | 0.999842 | 1e-06 | 0.100024 | 1.40057 | 2e-06
0.103054 | 0.999863 | 1e-06 | 0.103054 | 1.60126 | 2e-06
0.106084 | 0.999863 | 1e-06 | 0.106084 | 1.80129 | 2e-06
0.109114 | 0.999928 | 1e-06 | 0.109114 | 2.00159 | 3e-06
0.112144 | 0.999899 | 1e-06 | 0.112144 | 2.2018 | 3e-06
0.115174 | 0.999777 | 1e-06 | 0.115174 | 2.40178 | 3e-06
0.118204 | 0.999835 | 1e-06 | 0.118204 | 2.60205 | 3e-06
0.121234 | 0.99992 | 1e-06 | 0.121234 | 2.80231 | 4e-06
0.124264 | 0.999856 | 1e-06 | 0.124264 | 3.00272 | 4e-06
0.127294 | 0.999813 | 1e-06 | 0.127294 | 3.20282 | 4e-06
0.130324 | 0.99987 | 1e-06 | 0.130324 | 3.40324 | 4e-06
0.133354 | 0.999842 | 1e-06 | 0.133354 | 3.60339 | 5e-06
0.136384 | 0.99992 | 1e-06 | 0.136384 | 3.80347 | 4e-06
0.139414 | 0.999756 | 1e-06 | 0.139414 | 4.00381 | 5e-06
0.142444 | 0.999935 | 1e-06 | 0.142444 | 4.20373 | 5e-06
0.145474 | 0.999985 | 1e-06 | 0.145474 | 4.40452 | 6e-06
0.148504 | 0.999863 | 1e-06 | 0.148504 | 4.60468 | 6e-06
0.151534 | 0.99992 | 1e-06 | 0.151534 | 4.80505 | 7e-06
0.154564 | 0.999985 | 1e-06 | 0.154564 | 5.00514 | 7e-06
0.157627 | 2.00091 | 2e-06 | 0.157627 | -0.000803 | 1e-06
0.160658 | 2.00082 | 2e-06 | 0.160658 | 0.199585 | 3.5e-05
0.163688 | 2.00085 | 2e-06 | 0.163688 | 0.399621 | 3.7e-05
0.166718 | 2.0009 | 2e-06 | 0.166718 | 0.599873 | 3.8e-05
0.169748 | 2.00072 | 2e-06 | 0.169748 | 0.800312 | 3.7e-05
0.172778 | 2.00094 | 2e-06 | 0.172778 | 1.00005 | 3.9e-05
0.175808 | 2.00104 | 2e-06 | 0.175808 | 1.20034 | 3.9e-05
0.178838 | 2.001 | 2e-06 | 0.178838 | 1.40072 | 4e-05
0.181868 | 2.00101 | 2e-06 | 0.181868 | 1.60117 | 4e-05
0.184898 | 2.00092 | 2e-06 | 0.184898 | 1.80127 | 4e-05
0.187928 | 2.00074 | 2e-06 | 0.187928 | 2.00158 | 4.1e-05
0.190958 | 2.00101 | 2e-06 | 0.190958 | 2.20175 | 4.1e-05
0.193988 | 2.00111 | 2e-06 | 0.193988 | 2.40199 | 4.1e-05
0.197018 | 2.00087 | 2e-06 | 0.197018 | 2.60212 | 4.2e-05
0.200048 | 2.00091 | 2e-06 | 0.200048 | 2.80231 | 4.2e-05
0.203078 | 2.00084 | 2e-06 | 0.203078 | 3.00297 | 4.3e-05
0.206108 | 2.00089 | 2e-06 | 0.206108 | 3.20288 | 4.3e-05
0.209138 | 2.0008 | 2e-06 | 0.209138 | 3.40322 | 4.3e-05
0.212168 | 2.00083 | 2e-06 | 0.212168 | 3.60337 | 4.3e-05
0.215198 | 2.00099 | 2e-06 | 0.215198 | 3.80355 | 4.4e-05
0.218228 | 2.00083 | 2e-06 | 0.218228 | 4.00388 | 4.4e-05
0.221258 | 2.00075 | 2e-06 | 0.221258 | 4.20407 | 4.5e-05
0.224288 | 2.00097 | 2e-06 | 0.224288 | 4.40446 | 4.4e-05
0.227318 | 2.00096 | 2e-06 | 0.227318 | 4.60474 | 4.5e-05
0.230348 | 2.0007 | 2e-06 | 0.230348 | 4.80487 | 4.6e-05
0.233378 | 2.00086 | 2e-06 | 0.233378 | 5.00491 | 4.7e-05
0.236442 | 3.00186 | 3e-06 | 0.236442 | -0.000668 | 2e-06
0.239472 | 3.00186 | 3e-06 | 0.239472 | 0.199866 | 0.037578
0.242502 | 3.00176 | 3e-06 | 0.242502 | 0.399973 | 0.055329
0.245532 | 3.00194 | 3e-06 | 0.245532 | 0.600233 | 0.061149
0.248562 | 3.00177 | 3e-06 | 0.248562 | 0.800536 | 0.063075
0.251592 | 3.00179 | 3e-06 | 0.251592 | 1.00071 | 0.063924
0.254622 | 3.00199 | 3e-06 | 0.254622 | 1.20085 | 0.064011
0.257652 | 3.00192 | 3e-06 | 0.257652 | 1.40096 | 0.064104
0.260682 | 3.00189 | 3e-06 | 0.260682 | 1.60164 | 0.064206
0.263712 | 3.00213 | 3e-06 | 0.263712 | 1.8018 | 0.064334
0.266742 | 3.00222 | 3e-06 | 0.266742 | 2.00203 | 0.064503
0.269772 | 3.00226 | 3e-06 | 0.269772 | 2.20237 | 0.064766
0.272802 | 3.00237 | 3e-06 | 0.272802 | 2.40262 | 0.065142
0.275832 | 3.00277 | 3e-06 | 0.275832 | 2.60288 | 0.065639
0.278862 | 3.00299 | 3e-06 | 0.278862 | 2.80313 | 0.066225
0.281892 | 3.00332 | 3e-06 | 0.281892 | 3.00388 | 0.066888
0.284922 | 3.0036 | 3e-06 | 0.284922 | 3.20405 | 0.067601
0.287952 | 3.00395 | 4e-06 | 0.287952 | 3.40446 | 0.068341
0.290982 | 3.0043 | 4e-06 | 0.290982 | 3.60473 | 0.069099
0.294012 | 3.00454 | 4e-06 | 0.294012 | 3.80503 | 0.069836
0.297042 | 3.00506 | 4e-06 | 0.297042 | 4.00545 | 0.070537
0.300072 | 3.00542 | 4e-06 | 0.300072 | 4.20559 | 0.071159
0.303102 | 3.00588 | 4e-06 | 0.303102 | 4.40649 | 0.071601
0.306132 | 3.00582 | 4e-06 | 0.306132 | 4.6065 | 0.071733
0.309162 | 3.00581 | 4e-06 | 0.309162 | 4.80667 | 0.071615
0.312192 | 3.00549 | 3e-06 | 0.312192 | 5.00624 | 0.071356
0.315256 | 4.00316 | 4e-06 | 0.315256 | -0.000889 | -2.1e-05
0.318287 | 4.00324 | 4e-06 | 0.318287 | 0.199966 | 0.077866
0.321317 | 4.00319 | 4e-06 | 0.321317 | 0.260534 | 0.100089
0.324347 | 4.00331 | 4e-06 | 0.324347 | 0.260303 | 0.100089
0.327377 | 4.00338 | 4e-06 | 0.327377 | 0.260317 | 0.100089
0.330407 | 4.00309 | 4e-06 | 0.330407 | 0.260353 | 0.100089
0.333437 | 4.00329 | 4e-06 | 0.333437 | 0.260203 | 0.100089
0.336467 | 4.00336 | 4e-06 | 0.336467 | 0.260303 | 0.100089
0.339497 | 4.00318 | 4e-06 | 0.339497 | 0.260239 | 0.100089
0.342527 | 4.00323 | 4e-06 | 0.342527 | 0.260274 | 0.100088
0.345557 | 4.00334 | 4e-06 | 0.345557 | 0.260253 | 0.100089
0.348587 | 4.00326 | 4e-06 | 0.348587 | 0.26021 | 0.100089
0.351617 | 4.00315 | 4e-06 | 0.351617 | 0.260046 | 0.100089
0.354647 | 4.00316 | 4e-06 | 0.354647 | 0.260296 | 0.100089
0.357677 | 4.00325 | 4e-06 | 0.357677 | 0.26026 | 0.100089
0.360707 | 4.00334 | 4e-06 | 0.360707 | 0.260088 | 0.100088
0.363737 | 4.00314 | 4e-06 | 0.363737 | 0.260231 | 0.100089
0.366767 | 4.00312 | 4e-06 | 0.366767 | 0.260189 | 0.100088
0.369797 | 4.00329 | 4e-06 | 0.369797 | 0.260117 | 0.100089
0.372827 | 4.00314 | 4e-06 | 0.372827 | 0.26006 | 0.100088
0.375857 | 4.00321 | 4e-06 | 0.375857 | 0.260003 | 0.100088
0.378887 | 4.00321 | 4e-06 | 0.378887 | 0.260181 | 0.100089
0.381917 | 4.00327 | 4e-06 | 0.381917 | 0.260046 | 0.100088
0.384947 | 4.00326 | 4e-06 | 0.384947 | 0.259981 | 0.100089
0.387977 | 4.00318 | 4e-06 | 0.387977 | 0.260003 | 0.100089
0.391007 | 4.00325 | 4e-06 | 0.391007 | 0.260053 | 0.100089
0.39407 | 5.00417 | 5e-06 | 0.39407 | 2.4e-05 | 0.000226
0.397101 | 5.00424 | 5e-06 | 0.397101 | 0.200217 | 0.096478
0.400131 | 5.00414 | 5e-06 | 0.400131 | 0.207798 | 0.100089
0.403161 | 5.00409 | 5e-06 | 0.403161 | 0.207748 | 0.100089
0.406191 | 5.00424 | 5e-06 | 0.406191 | 0.207777 | 0.100089
0.409221 | 5.00414 | 5e-06 | 0.409221 | 0.207813 | 0.100089
0.412251 | 5.00419 | 5e-06 | 0.412251 | 0.207727 | 0.100089
0.415281 | 5.00422 | 5e-06 | 0.415281 | 0.207634 | 0.100089
0.418311 | 5.00419 | 5e-06 | 0.418311 | 0.208023 | 0.100089
0.421341 | 5.00412 | 5e-06 | 0.421341 | 0.207727 | 0.100089
0.424371 | 5.00409 | 5e-06 | 0.424371 | 0.207655 | 0.100089
0.427401 | 5.00416 | 5e-06 | 0.427401 | 0.20782 | 0.100088
0.430431 | 5.00436 | 5e-06 | 0.430431 | 0.207734 | 0.100089
0.433461 | 5.00441 | 5e-06 | 0.433461 | 0.207727 | 0.100089
0.436491 | 5.0041 | 5e-06 | 0.436491 | 0.207798 | 0.100088
0.439521 | 5.00437 | 5e-06 | 0.439521 | 0.207777 | 0.100089
0.442551 | 5.00421 | 5e-06 | 0.442551 | 0.207834 | 0.100088
0.445581 | 5.00412 | 5e-06 | 0.445581 | 0.207856 | 0.100089
0.448611 | 5.00416 | 5e-06 | 0.448611 | 0.207691 | 0.100089
0.451641 | 5.00425 | 5e-06 | 0.451641 | 0.207777 | 0.100089
0.454671 | 5.00414 | 5e-06 | 0.454671 | 0.207698 | 0.100089
0.457701 | 5.00413 | 5e-06 | 0.457701 | 0.207777 | 0.100088
0.460731 | 5.00407 | 5e-06 | 0.460731 | 0.207834 | 0.100089
0.463761 | 5.00424 | 5e-06 | 0.463761 | 0.207748 | 0.100089
0.466791 | 5.00424 | 5e-06 | 0.466791 | 0.207727 | 0.100089
0.469821 | 5.00408 | 5e-06 | 0.469821 | 0.207741 | 0.100089