## test-iniziale-IDVG_ciclo-2
Tempo | Tensione | Corrente | Tempo | Tensione | Corrente
0 | -0.001452 | 0 | 0 | 0.100055 | 0
0.003031 | 0.098672 | 0 | 0.003031 | 0.100041 | 0
0.006061 | 0.199003 | 0 | 0.006061 | 0.100076 | 1e-06
0.009091 | 0.298998 | 0 | 0.009091 | 0.100056 | 0
0.012121 | 0.39916 | 0 | 0.012121 | 0.100043 | 1e-06
0.015151 | 0.499499 | 0 | 0.015151 | 0.10007 | 1e-06
0.018181 | 0.599444 | 1e-06 | 0.018181 | 0.100059 | 0
0.021211 | 0.699418 | 1e-06 | 0.021211 | 0.100047 | 0
0.024241 | 0.799816 | 1e-06 | 0.024241 | 0.100068 | 0
0.027271 | 0.899947 | 1e-06 | 0.027271 | 0.100039 | 0
0.030301 | 1.00001 | 1e-06 | 0.030301 | 0.100042 | 1e-06
0.033331 | 1.09969 | 1e-06 | 0.033331 | 0.10006 | 0
0.036361 | 1.20005 | 1e-06 | 0.036361 | 0.100038 | 0
0.039391 | 1.30029 | 1e-06 | 0.039391 | 0.100042 | 0
0.042421 | 1.40014 | 1e-06 | 0.042421 | 0.100073 | 1e-06
0.045451 | 1.50025 | 1e-06 | 0.045451 | 0.100047 | 0
0.048481 | 1.60048 | 2e-06 | 0.048481 | 0.100051 | 0
0.051511 | 1.7005 | 2e-06 | 0.051511 | 0.100058 | 1e-06
0.054541 | 1.80073 | 2e-06 | 0.054541 | 0.100059 | 3e-06
0.057571 | 1.90053 | 2e-06 | 0.057571 | 0.100057 | 1e-05
0.060601 | 2.00102 | 2e-06 | 0.060601 | 0.100047 | 3.5e-05
0.063631 | 2.10098 | 2e-06 | 0.063631 | 0.100064 | 0.000117
0.066661 | 2.20104 | 2e-06 | 0.066661 | 0.100068 | 0.000364
0.069691 | 2.30119 | 2e-06 | 0.069691 | 0.10004 | 0.00098
0.072721 | 2.40137 | 2e-06 | 0.072721 | 0.100033 | 0.002238
0.075751 | 2.50144 | 2e-06 | 0.075751 | 0.100052 | 0.004336
0.078781 | 2.60177 | 3e-06 | 0.078781 | 0.100038 | 0.007287
0.081811 | 2.70146 | 3e-06 | 0.081811 | 0.100037 | 0.010807
0.084841 | 2.80181 | 3e-06 | 0.084841 | 0.100056 | 0.014529
0.087871 | 2.90201 | 3e-06 | 0.087871 | 0.100047 | 0.018113
0.090901 | 3.00189 | 3e-06 | 0.090901 | 0.100051 | 0.021362
0.093931 | 3.10206 | 3e-06 | 0.093931 | 0.100048 | 0.024254
0.096961 | 3.20244 | 3e-06 | 0.096961 | 0.100043 | 0.026804
0.099991 | 3.3024 | 3e-06 | 0.099991 | 0.100062 | 0.029056
0.103021 | 3.40258 | 3e-06 | 0.103021 | 0.100054 | 0.031068
0.106051 | 3.50264 | 3e-06 | 0.106051 | 0.100047 | 0.03288
0.109081 | 3.60257 | 4e-06 | 0.109081 | 0.10006 | 0.034521
0.112111 | 3.70302 | 4e-06 | 0.112111 | 0.100051 | 0.036028
0.115141 | 3.80266 | 4e-06 | 0.115141 | 0.10006 | 0.037413
0.118171 | 3.90296 | 4e-06 | 0.118171 | 0.100073 | 0.038703
0.121201 | 4.00345 | 4e-06 | 0.121201 | 0.100046 | 0.039902
0.124231 | 4.10324 | 4e-06 | 0.124231 | 0.100065 | 0.041023
0.127261 | 4.20341 | 4e-06 | 0.127261 | 0.100055 | 0.042078
0.130291 | 4.30351 | 4e-06 | 0.130291 | 0.100067 | 0.043071
0.133321 | 4.40368 | 4e-06 | 0.133321 | 0.100067 | 0.044011
0.136351 | 4.50369 | 4e-06 | 0.136351 | 0.100074 | 0.044908
0.139381 | 4.60362 | 5e-06 | 0.139381 | 0.100054 | 0.045755
0.142411 | 4.70405 | 5e-06 | 0.142411 | 0.100065 | 0.046564
0.145441 | 4.80436 | 5e-06 | 0.145441 | 0.100071 | 0.04734
0.148471 | 4.90411 | 5e-06 | 0.148471 | 0.100051 | 0.048075
0.151501 | 5.00426 | 5e-06 | 0.151501 | 0.100067 | 0.048784
0.154564 | -0.001502 | 0 | 0.154564 | 0.200135 | 1e-06
0.157595 | 0.098794 | 0 | 0.157595 | 0.200179 | 1e-06
0.160625 | 0.198996 | 0 | 0.160625 | 0.200142 | 1e-06
0.163655 | 0.298805 | 0 | 0.163655 | 0.20014 | 1e-06
0.166685 | 0.399182 | 0 | 0.166685 | 0.200175 | 1e-06
0.169715 | 0.49937 | 0 | 0.169715 | 0.200161 | 1e-06
0.172745 | 0.599272 | 1e-06 | 0.172745 | 0.200145 | 1e-06
0.175775 | 0.699432 | 1e-06 | 0.175775 | 0.200147 | 1e-06
0.178805 | 0.799937 | 1e-06 | 0.178805 | 0.200164 | 1e-06
0.181835 | 0.899889 | 1e-06 | 0.181835 | 0.200166 | 1e-06
0.184865 | 0.999985 | 1e-06 | 0.184865 | 0.200168 | 1e-06
0.187895 | 1.09965 | 1e-06 | 0.187895 | 0.200178 | 1e-06
0.190925 | 1.20005 | 1e-06 | 0.190925 | 0.200159 | 1e-06
0.193955 | 1.30038 | 1e-06 | 0.193955 | 0.200156 | 1e-06
0.196985 | 1.4 | 1e-06 | 0.196985 | 0.200169 | 1e-06
0.200015 | 1.50038 | 1e-06 | 0.200015 | 0.200171 | 1e-06
0.203045 | 1.60064 | 2e-06 | 0.203045 | 0.200163 | 1e-06
0.206075 | 1.70048 | 2e-06 | 0.206075 | 0.200162 | 1e-06
0.209105 | 1.80061 | 2e-06 | 0.209105 | 0.200155 | 4e-06
0.212135 | 1.90071 | 2e-06 | 0.212135 | 0.200141 | 1e-05
0.215165 | 2.00085 | 2e-06 | 0.215165 | 0.200166 | 3.7e-05
0.218195 | 2.10102 | 2e-06 | 0.218195 | 0.200152 | 0.000127
0.221225 | 2.20088 | 2e-06 | 0.221225 | 0.200144 | 0.000404
0.224255 | 2.30116 | 2e-06 | 0.224255 | 0.20016 | 0.001131
0.227285 | 2.40145 | 2e-06 | 0.227285 | 0.200168 | 0.002716
0.230315 | 2.50113 | 2e-06 | 0.230315 | 0.200141 | 0.005602
0.233345 | 2.60152 | 3e-06 | 0.233345 | 0.200154 | 0.010097
0.236375 | 2.70153 | 3e-06 | 0.236375 | 0.200171 | 0.016098
0.239405 | 2.80159 | 3e-06 | 0.239405 | 0.200161 | 0.023161
0.242435 | 2.90195 | 3e-06 | 0.242435 | 0.200157 | 0.030555
0.245465 | 3.00172 | 3e-06 | 0.245465 | 0.200166 | 0.037628
0.248495 | 3.1021 | 3e-06 | 0.248495 | 0.200201 | 0.044079
0.251525 | 3.20235 | 3e-06 | 0.251525 | 0.200195 | 0.049782
0.254555 | 3.30226 | 3e-06 | 0.254555 | 0.200176 | 0.054789
0.257585 | 3.40252 | 3e-06 | 0.257585 | 0.200215 | 0.059226
0.260615 | 3.50281 | 3e-06 | 0.260615 | 0.200201 | 0.063185
0.263645 | 3.60277 | 4e-06 | 0.263645 | 0.200183 | 0.066734
0.266675 | 3.70302 | 4e-06 | 0.266675 | 0.200212 | 0.06997
0.269705 | 3.80269 | 4e-06 | 0.269705 | 0.200214 | 0.072918
0.272735 | 3.90286 | 4e-06 | 0.272735 | 0.200185 | 0.075645
0.275765 | 4.00338 | 4e-06 | 0.275765 | 0.200198 | 0.078176
0.278795 | 4.10294 | 4e-06 | 0.278795 | 0.200193 | 0.08053
0.281825 | 4.20318 | 4e-06 | 0.281825 | 0.200183 | 0.082736
0.284855 | 4.30354 | 4e-06 | 0.284855 | 0.200206 | 0.084812
0.287885 | 4.40347 | 4e-06 | 0.287885 | 0.200192 | 0.086764
0.290915 | 4.50372 | 4e-06 | 0.290915 | 0.200184 | 0.088617
0.293945 | 4.60364 | 5e-06 | 0.293945 | 0.200215 | 0.090367
0.296975 | 4.70395 | 5e-06 | 0.296975 | 0.200206 | 0.092045
0.300005 | 4.80412 | 5e-06 | 0.300005 | 0.200211 | 0.093638
0.303035 | 4.90396 | 5e-06 | 0.303035 | 0.2002 | 0.095155
0.306065 | 5.00418 | 5e-06 | 0.306065 | 0.200215 | 0.096611
0.309129 | -0.001452 | 0 | 0.309129 | 0.300256 | 2e-06
0.31216 | 0.098736 | 0 | 0.31216 | 0.300271 | 1e-06
0.31519 | 0.198846 | 0 | 0.31519 | 0.300256 | 1e-06
0.31822 | 0.298676 | 0 | 0.31822 | 0.300252 | 1e-06
0.32125 | 0.399058 | 0 | 0.32125 | 0.300272 | 1e-06
0.32428 | 0.499327 | 0 | 0.32428 | 0.300254 | 1e-06
0.32731 | 0.599329 | 1e-06 | 0.32731 | 0.300255 | 1e-06
0.33034 | 0.699396 | 1e-06 | 0.33034 | 0.300254 | 1e-06
0.33337 | 0.799887 | 1e-06 | 0.33337 | 0.300261 | 1e-06
0.3364 | 0.899768 | 1e-06 | 0.3364 | 0.300265 | 1e-06
0.33943 | 0.999799 | 1e-06 | 0.33943 | 0.300277 | 1e-06
0.34246 | 1.09961 | 1e-06 | 0.34246 | 0.300251 | 1e-06
0.34549 | 1.20007 | 1e-06 | 0.34549 | 0.300266 | 1e-06
0.34852 | 1.30037 | 1e-06 | 0.34852 | 0.300256 | 1e-06
0.35155 | 1.39994 | 1e-06 | 0.35155 | 0.300257 | 1e-06
0.35458 | 1.50044 | 1e-06 | 0.35458 | 0.300273 | 1e-06
0.35761 | 1.60059 | 2e-06 | 0.35761 | 0.300269 | 1e-06
0.36064 | 1.7003 | 2e-06 | 0.36064 | 0.300261 | 2e-06
0.36367 | 1.80081 | 2e-06 | 0.36367 | 0.300263 | 4e-06
0.3667 | 1.90072 | 2e-06 | 0.3667 | 0.300271 | 1.1e-05
0.36973 | 2.00091 | 2e-06 | 0.36973 | 0.300258 | 3.7e-05
0.37276 | 2.10098 | 2e-06 | 0.37276 | 0.300263 | 0.00013
0.37579 | 2.20091 | 2e-06 | 0.37579 | 0.300264 | 0.000417
0.37882 | 2.30116 | 2e-06 | 0.37882 | 0.300255 | 0.001177
0.38185 | 2.40143 | 2e-06 | 0.38185 | 0.300267 | 0.002865
0.38488 | 2.5011 | 2e-06 | 0.38488 | 0.300258 | 0.00602
0.38791 | 2.60158 | 3e-06 | 0.38791 | 0.300262 | 0.011142
0.39094 | 2.70158 | 3e-06 | 0.39094 | 0.300263 | 0.018383
0.39397 | 2.80162 | 3e-06 | 0.39397 | 0.300269 | 0.027551
0.397 | 2.90205 | 3e-06 | 0.397 | 0.300293 | 0.037976
0.40003 | 3.0018 | 3e-06 | 0.40003 | 0.300294 | 0.048696
0.40306 | 3.10216 | 3e-06 | 0.40306 | 0.300287 | 0.058996
0.40609 | 3.20226 | 3e-06 | 0.40609 | 0.300296 | 0.068369
0.40912 | 3.30223 | 3e-06 | 0.40912 | 0.300312 | 0.076667
0.41215 | 3.40258 | 3e-06 | 0.41215 | 0.300307 | 0.08401
0.41518 | 3.50283 | 3e-06 | 0.41518 | 0.300308 | 0.090517
0.41821 | 3.60258 | 4e-06 | 0.41821 | 0.300308 | 0.096305
0.42124 | 3.70283 | 4e-06 | 0.42124 | 0.295561 | 0.100089
0.42427 | 3.8028 | 4e-06 | 0.42427 | 0.28123 | 0.100089
0.4273 | 3.90291 | 4e-06 | 0.4273 | 0.269534 | 0.100089
0.43033 | 4.00331 | 4e-06 | 0.43033 | 0.259755 | 0.100089
0.43336 | 4.10309 | 4e-06 | 0.43336 | 0.251457 | 0.100089
0.43639 | 4.20331 | 4e-06 | 0.43639 | 0.244154 | 0.100089
0.43942 | 4.30367 | 4e-06 | 0.43942 | 0.237769 | 0.100089
0.44245 | 4.40346 | 4e-06 | 0.44245 | 0.232123 | 0.100089
0.44548 | 4.50355 | 4e-06 | 0.44548 | 0.22701 | 0.100089
0.44851 | 4.60367 | 5e-06 | 0.44851 | 0.222431 | 0.100089
0.45154 | 4.70385 | 5e-06 | 0.45154 | 0.218232 | 0.100089
0.45457 | 4.80402 | 5e-06 | 0.45457 | 0.214408 | 0.100088
0.4576 | 4.90397 | 5e-06 | 0.4576 | 0.210899 | 0.100089
0.46063 | 5.00424 | 5e-06 | 0.46063 | 0.207595 | 0.100088
0.463694 | -0.001402 | 0 | 0.463694 | 0.400363 | 2e-06
0.466724 | 0.098665 | 0 | 0.466724 | 0.400357 | 2e-06
0.469754 | 0.198896 | 0 | 0.469754 | 0.400389 | 1e-06
0.472784 | 0.298719 | 0 | 0.472784 | 0.400395 | 1e-06
0.475814 | 0.399058 | 0 | 0.475814 | 0.400367 | 1e-06
0.478844 | 0.499334 | 0 | 0.478844 | 0.400397 | 1e-06
0.481874 | 0.599236 | 1e-06 | 0.481874 | 0.400391 | 1e-06
0.484904 | 0.699589 | 1e-06 | 0.484904 | 0.400385 | 1e-06
0.487934 | 0.799866 | 1e-06 | 0.487934 | 0.400382 | 1e-06
0.490964 | 0.899696 | 1e-06 | 0.490964 | 0.400383 | 1e-06
0.493994 | 0.999827 | 1e-06 | 0.493994 | 0.400399 | 1e-06
0.497024 | 1.09972 | 1e-06 | 0.497024 | 0.400372 | 2e-06
0.500054 | 1.19988 | 1e-06 | 0.500054 | 0.400371 | 1e-06
0.503084 | 1.3002 | 1e-06 | 0.503084 | 0.400366 | 1e-06
0.506114 | 1.40001 | 1e-06 | 0.506114 | 0.40038 | 1e-06
0.509144 | 1.50024 | 1e-06 | 0.509144 | 0.400354 | 1e-06
0.512174 | 1.60059 | 2e-06 | 0.512174 | 0.400356 | 2e-06
0.515204 | 1.70027 | 2e-06 | 0.515204 | 0.400391 | 2e-06
0.518234 | 1.80066 | 2e-06 | 0.518234 | 0.400383 | 4e-06
0.521264 | 1.90085 | 2e-06 | 0.521264 | 0.40039 | 1.1e-05
0.524294 | 2.00073 | 2e-06 | 0.524294 | 0.400385 | 3.8e-05
0.527324 | 2.10097 | 2e-06 | 0.527324 | 0.400405 | 0.000132
0.530354 | 2.201 | 2e-06 | 0.530354 | 0.400403 | 0.000424
0.533384 | 2.30118 | 2e-06 | 0.533384 | 0.400388 | 0.0012
0.536414 | 2.40152 | 2e-06 | 0.536414 | 0.400397 | 0.002933
0.539444 | 2.5012 | 2e-06 | 0.539444 | 0.400404 | 0.0062
0.542474 | 2.60153 | 3e-06 | 0.542474 | 0.400388 | 0.011584
0.545504 | 2.7016 | 3e-06 | 0.545504 | 0.400375 | 0.019394
0.548534 | 2.80149 | 3e-06 | 0.548534 | 0.40039 | 0.029663
0.551564 | 2.90181 | 3e-06 | 0.551564 | 0.400388 | 0.041952
0.554594 | 3.00196 | 3e-06 | 0.554594 | 0.400401 | 0.055408
0.557624 | 3.10188 | 3e-06 | 0.557624 | 0.400409 | 0.069151
0.560654 | 3.20215 | 3e-06 | 0.560654 | 0.400423 | 0.082272
0.563684 | 3.3024 | 3e-06 | 0.563684 | 0.400469 | 0.094237
0.566714 | 3.40244 | 3e-06 | 0.566714 | 0.375367 | 0.100089
0.569744 | 3.50262 | 3e-06 | 0.569744 | 0.338619 | 0.100089
0.572774 | 3.60259 | 4e-06 | 0.572774 | 0.313952 | 0.100088
0.575804 | 3.70279 | 4e-06 | 0.575804 | 0.295612 | 0.100089
0.578834 | 3.80276 | 4e-06 | 0.578834 | 0.281275 | 0.100088
0.581864 | 3.90296 | 4e-06 | 0.581864 | 0.269599 | 0.100089
0.584894 | 4.00333 | 4e-06 | 0.584894 | 0.259812 | 0.100089
0.587924 | 4.10318 | 4e-06 | 0.587924 | 0.251482 | 0.100088
0.590954 | 4.20321 | 4e-06 | 0.590954 | 0.244204 | 0.100089
0.593984 | 4.30333 | 4e-06 | 0.593984 | 0.237818 | 0.100089
0.597014 | 4.4036 | 4e-06 | 0.597014 | 0.232152 | 0.100089
0.600044 | 4.50378 | 4e-06 | 0.600044 | 0.227035 | 0.100089
0.603074 | 4.60358 | 5e-06 | 0.603074 | 0.222465 | 0.100088
0.606104 | 4.70399 | 5e-06 | 0.606104 | 0.218284 | 0.100089
0.609134 | 4.80405 | 5e-06 | 0.609134 | 0.214439 | 0.100089
0.612164 | 4.90412 | 5e-06 | 0.612164 | 0.210909 | 0.100089
0.615194 | 5.00409 | 5e-06 | 0.615194 | 0.207658 | 0.100089
0.618258 | -0.001342 | 0 | 0.618258 | 0.500491 | 2e-06
0.621288 | 0.098555 | 0 | 0.621288 | 0.500504 | 1e-06
0.624318 | 0.199149 | 0 | 0.624318 | 0.50049 | 2e-06
0.627348 | 0.298798 | 0 | 0.627348 | 0.500493 | 1e-06
0.630378 | 0.398943 | 0 | 0.630378 | 0.500493 | 2e-06
0.633408 | 0.499406 | 0 | 0.633408 | 0.500496 | 2e-06
0.636438 | 0.599387 | 1e-06 | 0.636438 | 0.500491 | 1e-06
0.639468 | 0.699418 | 1e-06 | 0.639468 | 0.500482 | 2e-06
0.642498 | 0.79988 | 1e-06 | 0.642498 | 0.500503 | 2e-06
0.645528 | 0.899711 | 1e-06 | 0.645528 | 0.500504 | 1e-06
0.648558 | 0.999756 | 1e-06 | 0.648558 | 0.500494 | 2e-06
0.651588 | 1.0997 | 1e-06 | 0.651588 | 0.500505 | 2e-06
0.654618 | 1.19986 | 1e-06 | 0.654618 | 0.500513 | 1e-06
0.657648 | 1.30006 | 1e-06 | 0.657648 | 0.500504 | 1e-06
0.660678 | 1.4002 | 1e-06 | 0.660678 | 0.500513 | 1e-06
0.663708 | 1.5002 | 1e-06 | 0.663708 | 0.500498 | 2e-06
0.666738 | 1.60048 | 2e-06 | 0.666738 | 0.500499 | 2e-06
0.669768 | 1.70045 | 2e-06 | 0.669768 | 0.500506 | 2e-06
0.672798 | 1.80073 | 2e-06 | 0.672798 | 0.500488 | 4e-06
0.675828 | 1.90052 | 2e-06 | 0.675828 | 0.500487 | 1.1e-05
0.678858 | 2.00088 | 2e-06 | 0.678858 | 0.500504 | 3.8e-05
0.681888 | 2.10102 | 2e-06 | 0.681888 | 0.500487 | 0.000134
0.684918 | 2.2011 | 2e-06 | 0.684918 | 0.500487 | 0.000429
0.687948 | 2.30119 | 2e-06 | 0.687948 | 0.500501 | 0.001215
0.690978 | 2.40135 | 2e-06 | 0.690978 | 0.500499 | 0.002972
0.694008 | 2.50117 | 2e-06 | 0.694008 | 0.500496 | 0.006304
0.697038 | 2.60154 | 3e-06 | 0.697038 | 0.500497 | 0.011606
0.700068 | 2.70163 | 3e-06 | 0.700068 | 0.500504 | 0.019837
0.703098 | 2.80165 | 3e-06 | 0.703098 | 0.500525 | 0.030703
0.706128 | 2.90201 | 3e-06 | 0.706128 | 0.500528 | 0.044008
0.709158 | 3.00189 | 3e-06 | 0.709158 | 0.500545 | 0.05917
0.712188 | 3.10194 | 3e-06 | 0.712188 | 0.500547 | 0.07545
0.715218 | 3.2022 | 3e-06 | 0.715218 | 0.500549 | 0.091798
0.718248 | 3.30233 | 3e-06 | 0.718248 | 0.441109 | 0.100089
0.721278 | 3.4025 | 3e-06 | 0.721278 | 0.37545 | 0.100089
0.724308 | 3.50256 | 3e-06 | 0.724308 | 0.338679 | 0.100088
0.727338 | 3.60267 | 4e-06 | 0.727338 | 0.313962 | 0.100089
0.730368 | 3.70284 | 4e-06 | 0.730368 | 0.295672 | 0.100089
0.733398 | 3.80278 | 4e-06 | 0.733398 | 0.281339 | 0.100089
0.736428 | 3.90306 | 4e-06 | 0.736428 | 0.269633 | 0.100089
0.739458 | 4.00317 | 4e-06 | 0.739458 | 0.259825 | 0.100089
0.742488 | 4.10295 | 4e-06 | 0.742488 | 0.251502 | 0.100089
0.745518 | 4.20322 | 4e-06 | 0.745518 | 0.244243 | 0.100089
0.748548 | 4.30355 | 4e-06 | 0.748548 | 0.237839 | 0.100089
0.751578 | 4.40366 | 4e-06 | 0.751578 | 0.232165 | 0.100089
0.754608 | 4.50379 | 4e-06 | 0.754608 | 0.227086 | 0.100088
0.757638 | 4.6036 | 5e-06 | 0.757638 | 0.222505 | 0.100089
0.760668 | 4.70389 | 5e-06 | 0.760668 | 0.218285 | 0.100089
0.763698 | 4.80417 | 5e-06 | 0.763698 | 0.214449 | 0.100089
0.766728 | 4.90385 | 5e-06 | 0.766728 | 0.210949 | 0.100089
0.769758 | 5.00414 | 5e-06 | 0.769758 | 0.207702 | 0.100089