## test-iniziale-IDVG_ciclo-3
Tempo | Tensione | Corrente | Tempo | Tensione | Corrente
0 | -0.001278 | 0 | 0 | 0.100044 | 0
0.003031 | 0.0987 | 0 | 0.003031 | 0.100052 | 0
0.006061 | 0.198982 | 0 | 0.006061 | 0.100066 | 0
0.009091 | 0.298977 | 0 | 0.009091 | 0.100049 | 0
0.012121 | 0.399008 | 0 | 0.012121 | 0.100038 | 1e-06
0.015151 | 0.499384 | 0 | 0.015151 | 0.100054 | 0
0.018181 | 0.599473 | 1e-06 | 0.018181 | 0.100042 | 0
0.021211 | 0.699575 | 1e-06 | 0.021211 | 0.100044 | 0
0.024241 | 0.79998 | 1e-06 | 0.024241 | 0.100054 | 0
0.027271 | 0.899847 | 1e-06 | 0.027271 | 0.10005 | 1e-06
0.030301 | 0.999992 | 1e-06 | 0.030301 | 0.100052 | 0
0.033331 | 1.09974 | 1e-06 | 0.033331 | 0.100036 | 1e-06
0.036361 | 1.19999 | 1e-06 | 0.036361 | 0.100039 | 1e-06
0.039391 | 1.30039 | 1e-06 | 0.039391 | 0.100052 | 0
0.042421 | 1.40028 | 1e-06 | 0.042421 | 0.10004 | 0
0.045451 | 1.50032 | 1e-06 | 0.045451 | 0.100039 | 0
0.048481 | 1.60063 | 2e-06 | 0.048481 | 0.100046 | 1e-06
0.051511 | 1.70055 | 2e-06 | 0.051511 | 0.100043 | 1e-06
0.054541 | 1.80057 | 2e-06 | 0.054541 | 0.100049 | 3e-06
0.057571 | 1.90084 | 2e-06 | 0.057571 | 0.100055 | 1e-05
0.060601 | 2.00081 | 2e-06 | 0.060601 | 0.100033 | 3.4e-05
0.063631 | 2.10096 | 2e-06 | 0.063631 | 0.100034 | 0.000117
0.066661 | 2.20118 | 2e-06 | 0.066661 | 0.100045 | 0.000364
0.069691 | 2.30124 | 2e-06 | 0.069691 | 0.100036 | 0.00098
0.072721 | 2.4014 | 2e-06 | 0.072721 | 0.100029 | 0.002239
0.075751 | 2.50132 | 2e-06 | 0.075751 | 0.100047 | 0.004337
0.078781 | 2.60157 | 3e-06 | 0.078781 | 0.100026 | 0.007288
0.081811 | 2.7015 | 3e-06 | 0.081811 | 0.100044 | 0.010808
0.084841 | 2.8017 | 3e-06 | 0.084841 | 0.100043 | 0.014528
0.087871 | 2.90203 | 3e-06 | 0.087871 | 0.100025 | 0.018111
0.090901 | 3.00198 | 3e-06 | 0.090901 | 0.100042 | 0.02136
0.093931 | 3.10212 | 3e-06 | 0.093931 | 0.100055 | 0.024253
0.096961 | 3.20231 | 3e-06 | 0.096961 | 0.100051 | 0.026804
0.099991 | 3.30233 | 3e-06 | 0.099991 | 0.100044 | 0.029052
0.103021 | 3.40249 | 3e-06 | 0.103021 | 0.100055 | 0.031064
0.106051 | 3.50265 | 3e-06 | 0.106051 | 0.100065 | 0.032877
0.109081 | 3.60268 | 4e-06 | 0.109081 | 0.100042 | 0.034516
0.112111 | 3.70305 | 4e-06 | 0.112111 | 0.100039 | 0.036025
0.115141 | 3.80279 | 4e-06 | 0.115141 | 0.100057 | 0.03741
0.118171 | 3.90289 | 4e-06 | 0.118171 | 0.100067 | 0.038702
0.121201 | 4.00337 | 4e-06 | 0.121201 | 0.100041 | 0.039898
0.124231 | 4.10325 | 4e-06 | 0.124231 | 0.100043 | 0.041018
0.127261 | 4.20328 | 4e-06 | 0.127261 | 0.100064 | 0.042073
0.130291 | 4.30357 | 4e-06 | 0.130291 | 0.100046 | 0.043069
0.133321 | 4.40374 | 4e-06 | 0.133321 | 0.100051 | 0.044008
0.136351 | 4.50376 | 4e-06 | 0.136351 | 0.100047 | 0.044903
0.139381 | 4.60367 | 5e-06 | 0.139381 | 0.100055 | 0.045748
0.142411 | 4.70402 | 5e-06 | 0.142411 | 0.100072 | 0.046557
0.145441 | 4.80415 | 5e-06 | 0.145441 | 0.100063 | 0.047332
0.148471 | 4.90401 | 5e-06 | 0.148471 | 0.100058 | 0.048067
0.151501 | 5.00426 | 5e-06 | 0.151501 | 0.100082 | 0.048778
0.154565 | -0.001466 | 0 | 0.154565 | 0.200151 | 1e-06
0.157596 | 0.098758 | 0 | 0.157596 | 0.200144 | 1e-06
0.160626 | 0.199018 | 0 | 0.160626 | 0.200129 | 1e-06
0.163656 | 0.298755 | 0 | 0.163656 | 0.200154 | 1e-06
0.166686 | 0.398979 | 0 | 0.166686 | 0.200147 | 1e-06
0.169716 | 0.499434 | 0 | 0.169716 | 0.200148 | 1e-06
0.172746 | 0.599437 | 1e-06 | 0.172746 | 0.200151 | 1e-06
0.175776 | 0.699396 | 1e-06 | 0.175776 | 0.200171 | 1e-06
0.178806 | 0.799787 | 1e-06 | 0.178806 | 0.20015 | 1e-06
0.181836 | 0.899882 | 1e-06 | 0.181836 | 0.200142 | 1e-06
0.184866 | 0.999877 | 1e-06 | 0.184866 | 0.200138 | 1e-06
0.187896 | 1.0997 | 1e-06 | 0.187896 | 0.200176 | 1e-06
0.190926 | 1.19995 | 1e-06 | 0.190926 | 0.200158 | 1e-06
0.193956 | 1.30033 | 1e-06 | 0.193956 | 0.200136 | 1e-06
0.196986 | 1.40019 | 1e-06 | 0.196986 | 0.20016 | 1e-06
0.200016 | 1.50029 | 1e-06 | 0.200016 | 0.200144 | 1e-06
0.203046 | 1.60055 | 2e-06 | 0.203046 | 0.200143 | 1e-06
0.206076 | 1.70043 | 2e-06 | 0.206076 | 0.200154 | 1e-06
0.209106 | 1.80093 | 2e-06 | 0.209106 | 0.200136 | 4e-06
0.212136 | 1.90074 | 2e-06 | 0.212136 | 0.20015 | 1.1e-05
0.215166 | 2.00101 | 2e-06 | 0.215166 | 0.200152 | 3.7e-05
0.218196 | 2.10097 | 2e-06 | 0.218196 | 0.200143 | 0.000127
0.221226 | 2.20104 | 2e-06 | 0.221226 | 0.200131 | 0.000405
0.224256 | 2.30126 | 2e-06 | 0.224256 | 0.200155 | 0.001131
0.227286 | 2.40133 | 2e-06 | 0.227286 | 0.200129 | 0.002717
0.230316 | 2.50138 | 2e-06 | 0.230316 | 0.200132 | 0.005603
0.233346 | 2.60153 | 3e-06 | 0.233346 | 0.200162 | 0.010098
0.236376 | 2.70148 | 3e-06 | 0.236376 | 0.20017 | 0.016101
0.239406 | 2.80172 | 3e-06 | 0.239406 | 0.200147 | 0.023164
0.242436 | 2.90188 | 3e-06 | 0.242436 | 0.200148 | 0.030557
0.245466 | 3.00184 | 3e-06 | 0.245466 | 0.200191 | 0.03763
0.248496 | 3.10219 | 3e-06 | 0.248496 | 0.20018 | 0.044078
0.251526 | 3.20222 | 3e-06 | 0.251526 | 0.200155 | 0.049778
0.254556 | 3.30242 | 3e-06 | 0.254556 | 0.200194 | 0.054789
0.257586 | 3.40251 | 3e-06 | 0.257586 | 0.200204 | 0.059225
0.260616 | 3.50284 | 3e-06 | 0.260616 | 0.200177 | 0.06318
0.263646 | 3.60284 | 4e-06 | 0.263646 | 0.200191 | 0.066731
0.266676 | 3.70286 | 4e-06 | 0.266676 | 0.200195 | 0.069962
0.269706 | 3.8027 | 4e-06 | 0.269706 | 0.200175 | 0.072913
0.272736 | 3.90317 | 4e-06 | 0.272736 | 0.200182 | 0.075639
0.275766 | 4.00343 | 4e-06 | 0.275766 | 0.200192 | 0.078172
0.278796 | 4.10314 | 4e-06 | 0.278796 | 0.200175 | 0.080524
0.281826 | 4.20349 | 4e-06 | 0.281826 | 0.200207 | 0.08273
0.284856 | 4.3034 | 4e-06 | 0.284856 | 0.200193 | 0.084807
0.287886 | 4.4035 | 4e-06 | 0.287886 | 0.200187 | 0.086758
0.290916 | 4.50361 | 4e-06 | 0.290916 | 0.200198 | 0.088607
0.293946 | 4.60362 | 5e-06 | 0.293946 | 0.200204 | 0.090368
0.296976 | 4.70395 | 5e-06 | 0.296976 | 0.200209 | 0.092037
0.300006 | 4.80412 | 5e-06 | 0.300006 | 0.200198 | 0.093629
0.303036 | 4.90387 | 5e-06 | 0.303036 | 0.200203 | 0.095148
0.306066 | 5.0043 | 5e-06 | 0.306066 | 0.200226 | 0.096607
0.309131 | -0.001378 | 0 | 0.309131 | 0.300255 | 1e-06
0.312161 | 0.098915 | 0 | 0.312161 | 0.300236 | 2e-06
0.315191 | 0.198989 | 0 | 0.315191 | 0.300252 | 1e-06
0.318221 | 0.29892 | 0 | 0.318221 | 0.300261 | 1e-06
0.321251 | 0.399036 | 0 | 0.321251 | 0.30026 | 1e-06
0.324281 | 0.49937 | 0 | 0.324281 | 0.300243 | 1e-06
0.327311 | 0.599394 | 1e-06 | 0.327311 | 0.300256 | 1e-06
0.330341 | 0.699389 | 1e-06 | 0.330341 | 0.300246 | 1e-06
0.333371 | 0.799809 | 1e-06 | 0.333371 | 0.300247 | 1e-06
0.336401 | 0.900061 | 1e-06 | 0.336401 | 0.300262 | 1e-06
0.339431 | 0.999806 | 1e-06 | 0.339431 | 0.300254 | 1e-06
0.342461 | 1.09966 | 1e-06 | 0.342461 | 0.300247 | 1e-06
0.345491 | 1.20005 | 1e-06 | 0.345491 | 0.300251 | 1e-06
0.348521 | 1.3004 | 1e-06 | 0.348521 | 0.30026 | 1e-06
0.351551 | 1.40005 | 1e-06 | 0.351551 | 0.300263 | 1e-06
0.354581 | 1.50032 | 1e-06 | 0.354581 | 0.300256 | 1e-06
0.357611 | 1.60068 | 2e-06 | 0.357611 | 0.300239 | 1e-06
0.360641 | 1.70074 | 2e-06 | 0.360641 | 0.300258 | 2e-06
0.363671 | 1.80069 | 2e-06 | 0.363671 | 0.300269 | 3e-06
0.366701 | 1.90071 | 2e-06 | 0.366701 | 0.300249 | 1.1e-05
0.369731 | 2.00091 | 2e-06 | 0.369731 | 0.300251 | 3.7e-05
0.372761 | 2.10101 | 2e-06 | 0.372761 | 0.30026 | 0.000131
0.375791 | 2.20108 | 2e-06 | 0.375791 | 0.300253 | 0.000418
0.378821 | 2.30125 | 2e-06 | 0.378821 | 0.300245 | 0.001178
0.381851 | 2.40146 | 2e-06 | 0.381851 | 0.300243 | 0.002867
0.384881 | 2.50135 | 2e-06 | 0.384881 | 0.300251 | 0.006021
0.387911 | 2.60158 | 3e-06 | 0.387911 | 0.300269 | 0.011144
0.390941 | 2.70156 | 3e-06 | 0.390941 | 0.300252 | 0.018391
0.393971 | 2.80176 | 3e-06 | 0.393971 | 0.300257 | 0.02756
0.397001 | 2.90195 | 3e-06 | 0.397001 | 0.300289 | 0.037983
0.400031 | 3.00184 | 3e-06 | 0.400031 | 0.300278 | 0.048701
0.403061 | 3.10213 | 3e-06 | 0.403061 | 0.300277 | 0.059002
0.406091 | 3.20232 | 3e-06 | 0.406091 | 0.300293 | 0.06837
0.409121 | 3.30237 | 3e-06 | 0.409121 | 0.300307 | 0.076672
0.412151 | 3.40273 | 3e-06 | 0.412151 | 0.300316 | 0.084019
0.415181 | 3.5026 | 3e-06 | 0.415181 | 0.300309 | 0.090519
0.418211 | 3.60262 | 4e-06 | 0.418211 | 0.300315 | 0.096307
0.421241 | 3.70294 | 4e-06 | 0.421241 | 0.295576 | 0.100088
0.424271 | 3.80275 | 4e-06 | 0.424271 | 0.28124 | 0.100088
0.427301 | 3.90298 | 4e-06 | 0.427301 | 0.269556 | 0.100089
0.430331 | 4.00338 | 4e-06 | 0.430331 | 0.259781 | 0.100088
0.433361 | 4.1031 | 4e-06 | 0.433361 | 0.251434 | 0.100088
0.436391 | 4.20341 | 4e-06 | 0.436391 | 0.244149 | 0.100088
0.439421 | 4.30377 | 4e-06 | 0.439421 | 0.237789 | 0.100088
0.442451 | 4.40371 | 4e-06 | 0.442451 | 0.232124 | 0.100089
0.445481 | 4.50377 | 4e-06 | 0.445481 | 0.227027 | 0.100088
0.448511 | 4.60372 | 5e-06 | 0.448511 | 0.222426 | 0.100088
0.451541 | 4.70407 | 5e-06 | 0.451541 | 0.218235 | 0.100088
0.454571 | 4.80418 | 5e-06 | 0.454571 | 0.21442 | 0.100088
0.457601 | 4.9041 | 5e-06 | 0.457601 | 0.210865 | 0.100089
0.460631 | 5.00444 | 5e-06 | 0.460631 | 0.207608 | 0.100088
0.463695 | -0.001328 | 0 | 0.463695 | 0.400365 | 1e-06
0.466726 | 0.098815 | 0 | 0.466726 | 0.400397 | 1e-06
0.469756 | 0.198953 | 0 | 0.469756 | 0.400377 | 2e-06
0.472786 | 0.298762 | 0 | 0.472786 | 0.400375 | 1e-06
0.475816 | 0.399189 | 0 | 0.475816 | 0.400376 | 1e-06
0.478846 | 0.499399 | 0 | 0.478846 | 0.400379 | 1e-06
0.481876 | 0.599422 | 1e-06 | 0.481876 | 0.400387 | 1e-06
0.484906 | 0.699468 | 1e-06 | 0.484906 | 0.400362 | 1e-06
0.487936 | 0.799887 | 1e-06 | 0.487936 | 0.400353 | 1e-06
0.490966 | 0.899925 | 1e-06 | 0.490966 | 0.400359 | 1e-06
0.493996 | 0.999799 | 1e-06 | 0.493996 | 0.400362 | 1e-06
0.497026 | 1.09958 | 1e-06 | 0.497026 | 0.40035 | 1e-06
0.500056 | 1.20006 | 1e-06 | 0.500056 | 0.40035 | 1e-06
0.503086 | 1.30015 | 1e-06 | 0.503086 | 0.400385 | 2e-06
0.506116 | 1.39999 | 1e-06 | 0.506116 | 0.400377 | 1e-06
0.509146 | 1.50041 | 1e-06 | 0.509146 | 0.40037 | 1e-06
0.512176 | 1.60059 | 2e-06 | 0.512176 | 0.400383 | 1e-06
0.515206 | 1.7004 | 2e-06 | 0.515206 | 0.400383 | 2e-06
0.518236 | 1.80079 | 2e-06 | 0.518236 | 0.40039 | 4e-06
0.521266 | 1.90057 | 2e-06 | 0.521266 | 0.40037 | 1.1e-05
0.524296 | 2.00117 | 2e-06 | 0.524296 | 0.400388 | 3.8e-05
0.527326 | 2.10109 | 2e-06 | 0.527326 | 0.400393 | 0.000132
0.530356 | 2.20114 | 2e-06 | 0.530356 | 0.400367 | 0.000425
0.533386 | 2.3014 | 2e-06 | 0.533386 | 0.400354 | 0.001202
0.536416 | 2.4014 | 2e-06 | 0.536416 | 0.400362 | 0.002936
0.539446 | 2.50118 | 2e-06 | 0.539446 | 0.400365 | 0.006204
0.542476 | 2.60175 | 3e-06 | 0.542476 | 0.40038 | 0.011589
0.545506 | 2.70168 | 3e-06 | 0.545506 | 0.40037 | 0.0194
0.548536 | 2.80164 | 3e-06 | 0.548536 | 0.400388 | 0.029672
0.551566 | 2.90203 | 3e-06 | 0.551566 | 0.40042 | 0.04196
0.554596 | 3.00183 | 3e-06 | 0.554596 | 0.400409 | 0.055414
0.557626 | 3.10217 | 3e-06 | 0.557626 | 0.400425 | 0.069162
0.560656 | 3.2022 | 3e-06 | 0.560656 | 0.400444 | 0.082284
0.563686 | 3.30223 | 3e-06 | 0.563686 | 0.400434 | 0.094246
0.566716 | 3.40261 | 3e-06 | 0.566716 | 0.375339 | 0.100089
0.569746 | 3.50265 | 3e-06 | 0.569746 | 0.338618 | 0.100089
0.572776 | 3.60268 | 4e-06 | 0.572776 | 0.313923 | 0.100088
0.575806 | 3.70296 | 4e-06 | 0.575806 | 0.295591 | 0.100089
0.578836 | 3.80276 | 4e-06 | 0.578836 | 0.281282 | 0.100088
0.581866 | 3.90296 | 4e-06 | 0.581866 | 0.269581 | 0.100089
0.584896 | 4.00328 | 4e-06 | 0.584896 | 0.259804 | 0.100088
0.587926 | 4.10313 | 4e-06 | 0.587926 | 0.251477 | 0.100088
0.590956 | 4.20358 | 4e-06 | 0.590956 | 0.244197 | 0.100088
0.593986 | 4.30361 | 4e-06 | 0.593986 | 0.237818 | 0.100088
0.597016 | 4.40347 | 4e-06 | 0.597016 | 0.232131 | 0.100088
0.600046 | 4.50387 | 4e-06 | 0.600046 | 0.227053 | 0.100088
0.603076 | 4.60378 | 5e-06 | 0.603076 | 0.222482 | 0.100088
0.606106 | 4.70388 | 5e-06 | 0.606106 | 0.218283 | 0.100088
0.609136 | 4.80422 | 5e-06 | 0.609136 | 0.214428 | 0.100089
0.612166 | 4.90411 | 5e-06 | 0.612166 | 0.210913 | 0.100088
0.615196 | 5.0043 | 5e-06 | 0.615196 | 0.207666 | 0.100089
0.61826 | -0.001385 | 0 | 0.61826 | 0.500487 | 2e-06
0.62129 | 0.098665 | 0 | 0.62129 | 0.500487 | 1e-06
0.62432 | 0.198996 | 0 | 0.62432 | 0.500485 | 1e-06
0.62735 | 0.298898 | 0 | 0.62735 | 0.500479 | 2e-06
0.63038 | 0.399225 | 0 | 0.63038 | 0.500487 | 2e-06
0.63341 | 0.499406 | 0 | 0.63341 | 0.500503 | 2e-06
0.63644 | 0.599301 | 1e-06 | 0.63644 | 0.500483 | 1e-06
0.63947 | 0.699646 | 1e-06 | 0.63947 | 0.500498 | 1e-06
0.6425 | 0.799866 | 1e-06 | 0.6425 | 0.500508 | 2e-06
0.64553 | 0.899889 | 1e-06 | 0.64553 | 0.500494 | 2e-06
0.64856 | 0.999906 | 1e-06 | 0.64856 | 0.500497 | 2e-06
0.65159 | 1.09978 | 1e-06 | 0.65159 | 0.500486 | 1e-06
0.65462 | 1.20012 | 1e-06 | 0.65462 | 0.500481 | 1e-06
0.65765 | 1.30023 | 1e-06 | 0.65765 | 0.500494 | 1e-06
0.66068 | 1.40007 | 1e-06 | 0.66068 | 0.500473 | 1e-06
0.66371 | 1.50043 | 1e-06 | 0.66371 | 0.500473 | 2e-06
0.66674 | 1.60054 | 2e-06 | 0.66674 | 0.500493 | 1e-06
0.66977 | 1.70044 | 2e-06 | 0.66977 | 0.500475 | 2e-06
0.6728 | 1.80077 | 2e-06 | 0.6728 | 0.50047 | 4e-06
0.67583 | 1.90085 | 2e-06 | 0.67583 | 0.500483 | 1.1e-05
0.67886 | 2.00096 | 2e-06 | 0.67886 | 0.500471 | 3.9e-05
0.68189 | 2.10114 | 2e-06 | 0.68189 | 0.500483 | 0.000134
0.68492 | 2.20094 | 2e-06 | 0.68492 | 0.500479 | 0.000429
0.68795 | 2.30118 | 2e-06 | 0.68795 | 0.500474 | 0.001215
0.69098 | 2.40135 | 2e-06 | 0.69098 | 0.500487 | 0.002973
0.69401 | 2.50136 | 2e-06 | 0.69401 | 0.500482 | 0.006308
0.69704 | 2.60172 | 3e-06 | 0.69704 | 0.500489 | 0.011611
0.70007 | 2.70168 | 3e-06 | 0.70007 | 0.500484 | 0.019842
0.7031 | 2.80161 | 3e-06 | 0.7031 | 0.500504 | 0.030709
0.70613 | 2.90203 | 3e-06 | 0.70613 | 0.500497 | 0.044025
0.70916 | 3.00203 | 3e-06 | 0.70916 | 0.500532 | 0.05919
0.71219 | 3.10205 | 3e-06 | 0.71219 | 0.50055 | 0.075457
0.71522 | 3.20231 | 3e-06 | 0.71522 | 0.500542 | 0.091807
0.71825 | 3.30243 | 3e-06 | 0.71825 | 0.441069 | 0.100089
0.72128 | 3.4026 | 3e-06 | 0.72128 | 0.375388 | 0.100089
0.72431 | 3.50267 | 3e-06 | 0.72431 | 0.338659 | 0.100088
0.72734 | 3.6027 | 4e-06 | 0.72734 | 0.313963 | 0.100089
0.73037 | 3.70303 | 4e-06 | 0.73037 | 0.295644 | 0.100088
0.7334 | 3.80279 | 4e-06 | 0.7334 | 0.281332 | 0.100089
0.73643 | 3.90293 | 4e-06 | 0.73643 | 0.269622 | 0.100089
0.73946 | 4.00329 | 4e-06 | 0.73946 | 0.259834 | 0.100089
0.74249 | 4.10317 | 4e-06 | 0.74249 | 0.251504 | 0.100089
0.74552 | 4.20323 | 4e-06 | 0.74552 | 0.244237 | 0.100088
0.74855 | 4.30349 | 4e-06 | 0.74855 | 0.237839 | 0.100088
0.75158 | 4.40367 | 4e-06 | 0.75158 | 0.232188 | 0.100088
0.75461 | 4.50379 | 4e-06 | 0.75461 | 0.227087 | 0.100089
0.75764 | 4.60377 | 5e-06 | 0.75764 | 0.222497 | 0.100088
0.76067 | 4.70395 | 5e-06 | 0.76067 | 0.218311 | 0.100088
0.7637 | 4.80425 | 5e-06 | 0.7637 | 0.214466 | 0.100088
0.76673 | 4.90412 | 5e-06 | 0.76673 | 0.210975 | 0.100088
0.76976 | 5.00425 | 5e-06 | 0.76976 | 0.207691 | 0.100089