## test-iniziale-IDVG_ciclo-5
Tempo | Tensione | Corrente | Tempo | Tensione | Corrente
0 | -0.001264 | 0 | 0 | 0.100035 | 1e-06
0.003031 | 0.098636 | 0 | 0.003031 | 0.100036 | 0
0.006061 | 0.198989 | 0 | 0.006061 | 0.100043 | 1e-06
0.009091 | 0.298691 | 0 | 0.009091 | 0.100013 | 1e-06
0.012121 | 0.399086 | 0 | 0.012121 | 0.100037 | 1e-06
0.015151 | 0.499542 | 0 | 0.015151 | 0.100046 | 1e-06
0.018181 | 0.599244 | 1e-06 | 0.018181 | 0.100024 | 0
0.021211 | 0.699425 | 1e-06 | 0.021211 | 0.100029 | 1e-06
0.024241 | 0.799987 | 1e-06 | 0.024241 | 0.100057 | 1e-06
0.027271 | 0.899868 | 1e-06 | 0.027271 | 0.100044 | 0
0.030301 | 0.999978 | 1e-06 | 0.030301 | 0.100037 | 0
0.033331 | 1.0997 | 1e-06 | 0.033331 | 0.100031 | 0
0.036361 | 1.19981 | 1e-06 | 0.036361 | 0.100045 | 1e-06
0.039391 | 1.30024 | 1e-06 | 0.039391 | 0.100052 | 0
0.042421 | 1.40002 | 1e-06 | 0.042421 | 0.10002 | 1e-06
0.045451 | 1.50015 | 1e-06 | 0.045451 | 0.100025 | 0
0.048481 | 1.60064 | 2e-06 | 0.048481 | 0.100043 | 1e-06
0.051511 | 1.70022 | 2e-06 | 0.051511 | 0.100009 | 1e-06
0.054541 | 1.80066 | 2e-06 | 0.054541 | 0.100018 | 3e-06
0.057571 | 1.90074 | 2e-06 | 0.057571 | 0.100032 | 9e-06
0.060601 | 2.0007 | 2e-06 | 0.060601 | 0.100041 | 3.4e-05
0.063631 | 2.10102 | 2e-06 | 0.063631 | 0.100038 | 0.000117
0.066661 | 2.20098 | 2e-06 | 0.066661 | 0.100034 | 0.000364
0.069691 | 2.30116 | 2e-06 | 0.069691 | 0.100029 | 0.000981
0.072721 | 2.40141 | 2e-06 | 0.072721 | 0.100049 | 0.002239
0.075751 | 2.50134 | 2e-06 | 0.075751 | 0.100043 | 0.004338
0.078781 | 2.60166 | 3e-06 | 0.078781 | 0.100038 | 0.007286
0.081811 | 2.70158 | 3e-06 | 0.081811 | 0.100038 | 0.010806
0.084841 | 2.80161 | 3e-06 | 0.084841 | 0.100044 | 0.014527
0.087871 | 2.90188 | 3e-06 | 0.087871 | 0.100037 | 0.018111
0.090901 | 3.00204 | 3e-06 | 0.090901 | 0.100044 | 0.021361
0.093931 | 3.10221 | 3e-06 | 0.093931 | 0.100049 | 0.024252
0.096961 | 3.20217 | 3e-06 | 0.096961 | 0.100032 | 0.026796
0.099991 | 3.30241 | 3e-06 | 0.099991 | 0.100039 | 0.029049
0.103021 | 3.4024 | 3e-06 | 0.103021 | 0.100029 | 0.031059
0.106051 | 3.50269 | 3e-06 | 0.106051 | 0.100043 | 0.032873
0.109081 | 3.60254 | 4e-06 | 0.109081 | 0.100036 | 0.034517
0.112111 | 3.70276 | 4e-06 | 0.112111 | 0.100018 | 0.036021
0.115141 | 3.80271 | 4e-06 | 0.115141 | 0.100057 | 0.037407
0.118171 | 3.9029 | 4e-06 | 0.118171 | 0.100049 | 0.038695
0.121201 | 4.00312 | 4e-06 | 0.121201 | 0.100039 | 0.039894
0.124231 | 4.10319 | 4e-06 | 0.124231 | 0.100058 | 0.041012
0.127261 | 4.20333 | 4e-06 | 0.127261 | 0.100053 | 0.04207
0.130291 | 4.3033 | 4e-06 | 0.130291 | 0.100047 | 0.043068
0.133321 | 4.40334 | 4e-06 | 0.133321 | 0.100054 | 0.044004
0.136351 | 4.50363 | 4e-06 | 0.136351 | 0.100038 | 0.044895
0.139381 | 4.60372 | 5e-06 | 0.139381 | 0.100068 | 0.045745
0.142411 | 4.70407 | 5e-06 | 0.142411 | 0.100063 | 0.046553
0.145441 | 4.804 | 5e-06 | 0.145441 | 0.100045 | 0.047331
0.148471 | 4.90416 | 5e-06 | 0.148471 | 0.10008 | 0.048065
0.151501 | 5.00425 | 5e-06 | 0.151501 | 0.100066 | 0.048777
0.154565 | -0.001285 | 0 | 0.154565 | 0.20014 | 1e-06
0.157595 | 0.098584 | 0 | 0.157595 | 0.200137 | 1e-06
0.160625 | 0.198867 | 0 | 0.160625 | 0.200127 | 1e-06
0.163655 | 0.298834 | 0 | 0.163655 | 0.200144 | 1e-06
0.166685 | 0.398972 | 0 | 0.166685 | 0.200142 | 1e-06
0.169715 | 0.499334 | 0 | 0.169715 | 0.200145 | 1e-06
0.172745 | 0.599265 | 1e-06 | 0.172745 | 0.200116 | 1e-06
0.175775 | 0.699446 | 1e-06 | 0.175775 | 0.20014 | 1e-06
0.178805 | 0.799973 | 1e-06 | 0.178805 | 0.200155 | 1e-06
0.181835 | 0.899746 | 1e-06 | 0.181835 | 0.200117 | 1e-06
0.184865 | 0.999835 | 1e-06 | 0.184865 | 0.200131 | 1e-06
0.187895 | 1.09966 | 1e-06 | 0.187895 | 0.200154 | 1e-06
0.190925 | 1.2 | 1e-06 | 0.190925 | 0.200141 | 1e-06
0.193955 | 1.30024 | 1e-06 | 0.193955 | 0.200134 | 1e-06
0.196985 | 1.40008 | 1e-06 | 0.196985 | 0.20015 | 1e-06
0.200015 | 1.50037 | 1e-06 | 0.200015 | 0.200148 | 1e-06
0.203045 | 1.60057 | 2e-06 | 0.203045 | 0.200134 | 1e-06
0.206075 | 1.7004 | 2e-06 | 0.206075 | 0.200141 | 2e-06
0.209105 | 1.80077 | 2e-06 | 0.209105 | 0.200138 | 4e-06
0.212135 | 1.90063 | 2e-06 | 0.212135 | 0.200143 | 1e-05
0.215165 | 2.0009 | 2e-06 | 0.215165 | 0.200126 | 3.7e-05
0.218195 | 2.10089 | 2e-06 | 0.218195 | 0.20015 | 0.000127
0.221225 | 2.201 | 2e-06 | 0.221225 | 0.20014 | 0.000405
0.224255 | 2.3012 | 2e-06 | 0.224255 | 0.200136 | 0.001132
0.227285 | 2.40138 | 2e-06 | 0.227285 | 0.200146 | 0.002718
0.230315 | 2.50123 | 2e-06 | 0.230315 | 0.200153 | 0.005603
0.233345 | 2.60149 | 3e-06 | 0.233345 | 0.200131 | 0.0101
0.236375 | 2.70149 | 3e-06 | 0.236375 | 0.200145 | 0.016101
0.239405 | 2.80151 | 3e-06 | 0.239405 | 0.20017 | 0.023163
0.242435 | 2.90203 | 3e-06 | 0.242435 | 0.200162 | 0.030559
0.245465 | 3.0018 | 3e-06 | 0.245465 | 0.200157 | 0.037629
0.248495 | 3.10215 | 3e-06 | 0.248495 | 0.20018 | 0.044078
0.251525 | 3.20218 | 3e-06 | 0.251525 | 0.200168 | 0.049782
0.254555 | 3.30232 | 3e-06 | 0.254555 | 0.200177 | 0.054784
0.257585 | 3.40259 | 3e-06 | 0.257585 | 0.200183 | 0.059222
0.260615 | 3.50251 | 3e-06 | 0.260615 | 0.200163 | 0.063178
0.263645 | 3.60267 | 4e-06 | 0.263645 | 0.200177 | 0.066724
0.266675 | 3.70298 | 4e-06 | 0.266675 | 0.200208 | 0.069963
0.269705 | 3.80263 | 4e-06 | 0.269705 | 0.200187 | 0.072913
0.272735 | 3.90294 | 4e-06 | 0.272735 | 0.200181 | 0.075638
0.275765 | 4.00326 | 4e-06 | 0.275765 | 0.2002 | 0.078169
0.278795 | 4.10314 | 4e-06 | 0.278795 | 0.20021 | 0.080518
0.281825 | 4.20318 | 4e-06 | 0.281825 | 0.200188 | 0.082725
0.284855 | 4.30345 | 4e-06 | 0.284855 | 0.200183 | 0.084799
0.287885 | 4.40361 | 4e-06 | 0.287885 | 0.200217 | 0.086756
0.290915 | 4.50382 | 4e-06 | 0.290915 | 0.200204 | 0.088607
0.293945 | 4.60352 | 5e-06 | 0.293945 | 0.200178 | 0.090358
0.296975 | 4.70386 | 5e-06 | 0.296975 | 0.200187 | 0.092032
0.300005 | 4.80415 | 5e-06 | 0.300005 | 0.200212 | 0.093625
0.303035 | 4.90394 | 5e-06 | 0.303035 | 0.200188 | 0.095142
0.306065 | 5.00418 | 5e-06 | 0.306065 | 0.200191 | 0.096598
0.309129 | -0.001523 | 0 | 0.309129 | 0.300239 | 1e-06
0.31216 | 0.098708 | 0 | 0.31216 | 0.300248 | 1e-06
0.31519 | 0.198853 | 0 | 0.31519 | 0.300234 | 1e-06
0.31822 | 0.298798 | 0 | 0.31822 | 0.300253 | 1e-06
0.32125 | 0.398836 | 0 | 0.32125 | 0.300235 | 1e-06
0.32428 | 0.499306 | 0 | 0.32428 | 0.300228 | 1e-06
0.32731 | 0.599265 | 1e-06 | 0.32731 | 0.300259 | 1e-06
0.33034 | 0.699425 | 1e-06 | 0.33034 | 0.300234 | 1e-06
0.33337 | 0.79978 | 1e-06 | 0.33337 | 0.300235 | 2e-06
0.3364 | 0.899768 | 1e-06 | 0.3364 | 0.300247 | 1e-06
0.33943 | 0.999734 | 1e-06 | 0.33943 | 0.300238 | 1e-06
0.34246 | 1.09967 | 1e-06 | 0.34246 | 0.300243 | 1e-06
0.34549 | 1.19992 | 1e-06 | 0.34549 | 0.300254 | 1e-06
0.34852 | 1.30026 | 1e-06 | 0.34852 | 0.300251 | 2e-06
0.35155 | 1.40009 | 1e-06 | 0.35155 | 0.300256 | 1e-06
0.35458 | 1.50023 | 1e-06 | 0.35458 | 0.300256 | 1e-06
0.35761 | 1.60041 | 2e-06 | 0.35761 | 0.300231 | 1e-06
0.36064 | 1.70051 | 2e-06 | 0.36064 | 0.300251 | 2e-06
0.36367 | 1.80078 | 2e-06 | 0.36367 | 0.300253 | 4e-06
0.3667 | 1.90063 | 2e-06 | 0.3667 | 0.300239 | 1.1e-05
0.36973 | 2.00085 | 2e-06 | 0.36973 | 0.300258 | 3.7e-05
0.37276 | 2.101 | 2e-06 | 0.37276 | 0.300255 | 0.00013
0.37579 | 2.20096 | 2e-06 | 0.37579 | 0.300251 | 0.000417
0.37882 | 2.30109 | 2e-06 | 0.37882 | 0.300243 | 0.001178
0.38185 | 2.4013 | 2e-06 | 0.38185 | 0.300246 | 0.002867
0.38488 | 2.50128 | 2e-06 | 0.38488 | 0.300252 | 0.006021
0.38791 | 2.60155 | 3e-06 | 0.38791 | 0.30026 | 0.011141
0.39094 | 2.70136 | 3e-06 | 0.39094 | 0.30026 | 0.018387
0.39397 | 2.80164 | 3e-06 | 0.39397 | 0.300268 | 0.027563
0.397 | 2.90195 | 3e-06 | 0.397 | 0.300276 | 0.03798
0.40003 | 3.0018 | 3e-06 | 0.40003 | 0.30026 | 0.048695
0.40306 | 3.10193 | 3e-06 | 0.40306 | 0.300288 | 0.058995
0.40609 | 3.20223 | 3e-06 | 0.40609 | 0.300306 | 0.068366
0.40912 | 3.30239 | 3e-06 | 0.40912 | 0.300294 | 0.076668
0.41215 | 3.40263 | 3e-06 | 0.41215 | 0.300296 | 0.08401
0.41518 | 3.50251 | 3e-06 | 0.41518 | 0.300292 | 0.090511
0.41821 | 3.60274 | 4e-06 | 0.41821 | 0.300329 | 0.096299
0.42124 | 3.70295 | 4e-06 | 0.42124 | 0.29558 | 0.100088
0.42427 | 3.80263 | 4e-06 | 0.42427 | 0.281224 | 0.100089
0.4273 | 3.90297 | 4e-06 | 0.4273 | 0.26956 | 0.100089
0.43033 | 4.00339 | 4e-06 | 0.43033 | 0.259786 | 0.100089
0.43336 | 4.10315 | 4e-06 | 0.43336 | 0.251441 | 0.100089
0.43639 | 4.20336 | 4e-06 | 0.43639 | 0.244177 | 0.100088
0.43942 | 4.30346 | 4e-06 | 0.43942 | 0.237788 | 0.100089
0.44245 | 4.40346 | 4e-06 | 0.44245 | 0.23212 | 0.100089
0.44548 | 4.50367 | 4e-06 | 0.44548 | 0.227044 | 0.100089
0.44851 | 4.60342 | 5e-06 | 0.44851 | 0.222424 | 0.100088
0.45154 | 4.70378 | 5e-06 | 0.45154 | 0.21822 | 0.100088
0.45457 | 4.8042 | 5e-06 | 0.45457 | 0.214427 | 0.100088
0.4576 | 4.90389 | 5e-06 | 0.4576 | 0.210892 | 0.100089
0.46063 | 5.00417 | 5e-06 | 0.46063 | 0.207618 | 0.100089
0.463695 | -0.001445 | 0 | 0.463695 | 0.400354 | 2e-06
0.466725 | 0.098715 | 0 | 0.466725 | 0.400367 | 1e-06
0.469755 | 0.198946 | 0 | 0.469755 | 0.400376 | 1e-06
0.472785 | 0.298834 | 0 | 0.472785 | 0.40037 | 1e-06
0.475815 | 0.398951 | 0 | 0.475815 | 0.400366 | 2e-06
0.478845 | 0.499277 | 0 | 0.478845 | 0.400367 | 1e-06
0.481875 | 0.599358 | 1e-06 | 0.481875 | 0.400354 | 1e-06
0.484905 | 0.699468 | 1e-06 | 0.484905 | 0.400362 | 1e-06
0.487935 | 0.799737 | 1e-06 | 0.487935 | 0.400363 | 1e-06
0.490965 | 0.899782 | 1e-06 | 0.490965 | 0.400357 | 1e-06
0.493995 | 0.999906 | 1e-06 | 0.493995 | 0.400362 | 1e-06
0.497025 | 1.09966 | 1e-06 | 0.497025 | 0.400358 | 1e-06
0.500055 | 1.20008 | 1e-06 | 0.500055 | 0.400367 | 1e-06
0.503085 | 1.30012 | 1e-06 | 0.503085 | 0.400362 | 2e-06
0.506115 | 1.39998 | 1e-06 | 0.506115 | 0.400359 | 1e-06
0.509145 | 1.50028 | 1e-06 | 0.509145 | 0.400382 | 1e-06
0.512175 | 1.60057 | 2e-06 | 0.512175 | 0.400377 | 2e-06
0.515205 | 1.7005 | 2e-06 | 0.515205 | 0.400362 | 2e-06
0.518235 | 1.80079 | 2e-06 | 0.518235 | 0.400357 | 4e-06
0.521265 | 1.90058 | 2e-06 | 0.521265 | 0.400378 | 1.1e-05
0.524295 | 2.00096 | 2e-06 | 0.524295 | 0.400364 | 3.8e-05
0.527325 | 2.10104 | 2e-06 | 0.527325 | 0.400369 | 0.000132
0.530355 | 2.20094 | 2e-06 | 0.530355 | 0.400342 | 0.000424
0.533385 | 2.30121 | 2e-06 | 0.533385 | 0.400369 | 0.001201
0.536415 | 2.40137 | 2e-06 | 0.536415 | 0.400377 | 0.002935
0.539445 | 2.50124 | 2e-06 | 0.539445 | 0.400349 | 0.006204
0.542475 | 2.60162 | 3e-06 | 0.542475 | 0.400371 | 0.01159
0.545505 | 2.70143 | 3e-06 | 0.545505 | 0.400394 | 0.019397
0.548535 | 2.80163 | 3e-06 | 0.548535 | 0.400386 | 0.029667
0.551565 | 2.9019 | 3e-06 | 0.551565 | 0.400399 | 0.041959
0.554595 | 3.00173 | 3e-06 | 0.554595 | 0.400397 | 0.055413
0.557625 | 3.10194 | 3e-06 | 0.557625 | 0.400423 | 0.069152
0.560655 | 3.20228 | 3e-06 | 0.560655 | 0.40044 | 0.082278
0.563685 | 3.30217 | 3e-06 | 0.563685 | 0.400424 | 0.094238
0.566715 | 3.40247 | 3e-06 | 0.566715 | 0.375367 | 0.100089
0.569745 | 3.50266 | 3e-06 | 0.569745 | 0.338634 | 0.100089
0.572775 | 3.6026 | 4e-06 | 0.572775 | 0.313919 | 0.100089
0.575805 | 3.70289 | 4e-06 | 0.575805 | 0.295607 | 0.100089
0.578835 | 3.80251 | 4e-06 | 0.578835 | 0.281286 | 0.100089
0.581865 | 3.90299 | 4e-06 | 0.581865 | 0.269598 | 0.100089
0.584895 | 4.00341 | 4e-06 | 0.584895 | 0.25981 | 0.100088
0.587925 | 4.10308 | 4e-06 | 0.587925 | 0.251473 | 0.100089
0.590955 | 4.20323 | 4e-06 | 0.590955 | 0.244204 | 0.100088
0.593985 | 4.30358 | 4e-06 | 0.593985 | 0.237839 | 0.100089
0.597015 | 4.40358 | 4e-06 | 0.597015 | 0.232166 | 0.100089
0.600045 | 4.50382 | 4e-06 | 0.600045 | 0.227064 | 0.100089
0.603075 | 4.60366 | 5e-06 | 0.603075 | 0.222482 | 0.100088
0.606105 | 4.70393 | 5e-06 | 0.606105 | 0.218303 | 0.100088
0.609135 | 4.8043 | 5e-06 | 0.609135 | 0.21443 | 0.100088
0.612165 | 4.90394 | 5e-06 | 0.612165 | 0.210931 | 0.100089
0.615195 | 5.00409 | 5e-06 | 0.615195 | 0.207662 | 0.100088
0.618259 | -0.001378 | 0 | 0.618259 | 0.500448 | 2e-06
0.621289 | 0.098794 | 0 | 0.621289 | 0.500446 | 1e-06
0.624319 | 0.198925 | 0 | 0.624319 | 0.500466 | 1e-06
0.627349 | 0.298655 | 0 | 0.627349 | 0.500455 | 2e-06
0.630379 | 0.399122 | 0 | 0.630379 | 0.500468 | 2e-06
0.633409 | 0.499542 | 0 | 0.633409 | 0.500467 | 2e-06
0.636439 | 0.599208 | 1e-06 | 0.636439 | 0.500449 | 1e-06
0.639469 | 0.69967 | 1e-06 | 0.639469 | 0.500473 | 1e-06
0.642499 | 0.79983 | 1e-06 | 0.642499 | 0.500472 | 2e-06
0.645529 | 0.899789 | 1e-06 | 0.645529 | 0.50046 | 1e-06
0.648559 | 0.99972 | 1e-06 | 0.648559 | 0.500469 | 2e-06
0.651589 | 1.09961 | 1e-06 | 0.651589 | 0.500466 | 2e-06
0.654619 | 1.19995 | 1e-06 | 0.654619 | 0.50045 | 1e-06
0.657649 | 1.30024 | 1e-06 | 0.657649 | 0.500457 | 1e-06
0.660679 | 1.39993 | 1e-06 | 0.660679 | 0.500449 | 1e-06
0.663709 | 1.50025 | 1e-06 | 0.663709 | 0.500464 | 2e-06
0.666739 | 1.60061 | 2e-06 | 0.666739 | 0.500464 | 2e-06
0.669769 | 1.70043 | 2e-06 | 0.669769 | 0.500449 | 2e-06
0.672799 | 1.80052 | 2e-06 | 0.672799 | 0.500449 | 4e-06
0.675829 | 1.90069 | 2e-06 | 0.675829 | 0.500486 | 1.1e-05
0.678859 | 2.00094 | 2e-06 | 0.678859 | 0.500448 | 3.8e-05
0.681889 | 2.10122 | 2e-06 | 0.681889 | 0.500448 | 0.000134
0.684919 | 2.20093 | 2e-06 | 0.684919 | 0.500465 | 0.000429
0.687949 | 2.30141 | 2e-06 | 0.687949 | 0.500471 | 0.001215
0.690979 | 2.40145 | 2e-06 | 0.690979 | 0.500468 | 0.002975
0.694009 | 2.5011 | 2e-06 | 0.694009 | 0.500463 | 0.006308
0.697039 | 2.60167 | 3e-06 | 0.697039 | 0.500478 | 0.011609
0.700069 | 2.70165 | 3e-06 | 0.700069 | 0.500498 | 0.019841
0.703099 | 2.80165 | 3e-06 | 0.703099 | 0.500487 | 0.030713
0.706129 | 2.90198 | 3e-06 | 0.706129 | 0.500499 | 0.044023
0.709159 | 3.00176 | 3e-06 | 0.709159 | 0.500516 | 0.059182
0.712189 | 3.10207 | 3e-06 | 0.712189 | 0.500525 | 0.075462
0.715219 | 3.20235 | 3e-06 | 0.715219 | 0.500536 | 0.091804
0.718249 | 3.30216 | 3e-06 | 0.718249 | 0.441092 | 0.100088
0.721279 | 3.4024 | 3e-06 | 0.721279 | 0.375418 | 0.100089
0.724309 | 3.50279 | 3e-06 | 0.724309 | 0.33868 | 0.100088
0.727339 | 3.60262 | 4e-06 | 0.727339 | 0.313981 | 0.100089
0.730369 | 3.70286 | 4e-06 | 0.730369 | 0.295643 | 0.100088
0.733399 | 3.80281 | 4e-06 | 0.733399 | 0.281335 | 0.100089
0.736429 | 3.90293 | 4e-06 | 0.736429 | 0.269636 | 0.100089
0.739459 | 4.00319 | 4e-06 | 0.739459 | 0.25985 | 0.100089
0.742489 | 4.10296 | 4e-06 | 0.742489 | 0.251528 | 0.100089
0.745519 | 4.20349 | 4e-06 | 0.745519 | 0.244251 | 0.100089
0.748549 | 4.30372 | 4e-06 | 0.748549 | 0.237841 | 0.100088
0.751579 | 4.40348 | 4e-06 | 0.751579 | 0.23218 | 0.100089
0.754609 | 4.50355 | 4e-06 | 0.754609 | 0.227075 | 0.100089
0.757639 | 4.60373 | 5e-06 | 0.757639 | 0.222505 | 0.100088
0.760669 | 4.70396 | 5e-06 | 0.760669 | 0.218326 | 0.100088
0.763699 | 4.8042 | 5e-06 | 0.763699 | 0.214475 | 0.100089
0.766729 | 4.90389 | 5e-06 | 0.766729 | 0.210963 | 0.100089
0.769759 | 5.00424 | 5e-06 | 0.769759 | 0.207692 | 0.100089