## test-iniziale-IDVG_ciclo-6
Tempo | Tensione | Corrente | Tempo | Tensione | Corrente
0 | -0.001271 | 0 | 0 | 0.10004 | 1e-06
0.00303 | 0.098651 | 0 | 0.00303 | 0.100043 | 1e-06
0.00606 | 0.198939 | 0 | 0.00606 | 0.100052 | 1e-06
0.00909 | 0.298769 | 0 | 0.00909 | 0.100047 | 1e-06
0.01212 | 0.399058 | 0 | 0.01212 | 0.100037 | 0
0.01515 | 0.499434 | 0 | 0.01515 | 0.100051 | 1e-06
0.01818 | 0.599215 | 1e-06 | 0.01818 | 0.100035 | 1e-06
0.02121 | 0.699468 | 1e-06 | 0.02121 | 0.100064 | 0
0.02424 | 0.799959 | 1e-06 | 0.02424 | 0.100046 | 1e-06
0.02727 | 0.899768 | 1e-06 | 0.02727 | 0.100034 | 1e-06
0.0303 | 0.999691 | 1e-06 | 0.0303 | 0.100067 | 0
0.03333 | 1.09974 | 1e-06 | 0.03333 | 0.100053 | 1e-06
0.03636 | 1.1999 | 1e-06 | 0.03636 | 0.100043 | 1e-06
0.03939 | 1.30016 | 1e-06 | 0.03939 | 0.100041 | 0
0.04242 | 1.39991 | 1e-06 | 0.04242 | 0.100049 | 1e-06
0.04545 | 1.5003 | 1e-06 | 0.04545 | 0.100044 | 0
0.04848 | 1.60059 | 2e-06 | 0.04848 | 0.100043 | 1e-06
0.05151 | 1.70045 | 2e-06 | 0.05151 | 0.100028 | 1e-06
0.05454 | 1.80061 | 2e-06 | 0.05454 | 0.100043 | 3e-06
0.05757 | 1.90063 | 2e-06 | 0.05757 | 0.100055 | 1e-05
0.0606 | 2.00086 | 2e-06 | 0.0606 | 0.10003 | 3.4e-05
0.06363 | 2.10102 | 2e-06 | 0.06363 | 0.100028 | 0.000117
0.06666 | 2.20091 | 2e-06 | 0.06666 | 0.100061 | 0.000364
0.06969 | 2.30126 | 2e-06 | 0.06969 | 0.100046 | 0.00098
0.07272 | 2.40135 | 2e-06 | 0.07272 | 0.100018 | 0.002238
0.07575 | 2.50122 | 2e-06 | 0.07575 | 0.100039 | 0.004337
0.07878 | 2.6017 | 3e-06 | 0.07878 | 0.100055 | 0.007286
0.08181 | 2.70145 | 3e-06 | 0.08181 | 0.100054 | 0.010806
0.08484 | 2.80162 | 3e-06 | 0.08484 | 0.100027 | 0.014529
0.08787 | 2.90197 | 3e-06 | 0.08787 | 0.100047 | 0.018111
0.0909 | 3.00184 | 3e-06 | 0.0909 | 0.10006 | 0.021361
0.09393 | 3.10207 | 3e-06 | 0.09393 | 0.100033 | 0.024251
0.09696 | 3.20215 | 3e-06 | 0.09696 | 0.100056 | 0.026798
0.09999 | 3.3023 | 3e-06 | 0.09999 | 0.10005 | 0.02905
0.10302 | 3.40237 | 3e-06 | 0.10302 | 0.100051 | 0.031064
0.10605 | 3.50249 | 3e-06 | 0.10605 | 0.100045 | 0.032876
0.10908 | 3.60274 | 4e-06 | 0.10908 | 0.100049 | 0.034518
0.11211 | 3.70288 | 4e-06 | 0.11211 | 0.100039 | 0.036024
0.11514 | 3.80267 | 4e-06 | 0.11514 | 0.100072 | 0.037406
0.11817 | 3.90285 | 4e-06 | 0.11817 | 0.100048 | 0.038694
0.1212 | 4.00323 | 4e-06 | 0.1212 | 0.100034 | 0.039899
0.12423 | 4.10299 | 4e-06 | 0.12423 | 0.100064 | 0.04102
0.12726 | 4.20329 | 4e-06 | 0.12726 | 0.100044 | 0.042073
0.13029 | 4.30334 | 4e-06 | 0.13029 | 0.10006 | 0.043068
0.13332 | 4.40365 | 4e-06 | 0.13332 | 0.100047 | 0.044006
0.13635 | 4.50387 | 4e-06 | 0.13635 | 0.100059 | 0.0449
0.13938 | 4.6036 | 5e-06 | 0.13938 | 0.100062 | 0.045746
0.14241 | 4.70389 | 5e-06 | 0.14241 | 0.10006 | 0.046559
0.14544 | 4.80426 | 5e-06 | 0.14544 | 0.100047 | 0.04733
0.14847 | 4.90397 | 5e-06 | 0.14847 | 0.100068 | 0.048068
0.1515 | 5.0043 | 5e-06 | 0.1515 | 0.100055 | 0.048772
0.154564 | -0.001538 | 0 | 0.154564 | 0.200131 | 1e-06
0.157594 | 0.098584 | 0 | 0.157594 | 0.20015 | 1e-06
0.160624 | 0.198839 | 0 | 0.160624 | 0.200153 | 1e-06
0.163654 | 0.298784 | 0 | 0.163654 | 0.20014 | 1e-06
0.166684 | 0.399051 | 0 | 0.166684 | 0.200128 | 1e-06
0.169714 | 0.499413 | 0 | 0.169714 | 0.200158 | 1e-06
0.172744 | 0.599344 | 1e-06 | 0.172744 | 0.200154 | 1e-06
0.175774 | 0.699518 | 1e-06 | 0.175774 | 0.200131 | 1e-06
0.178804 | 0.79973 | 1e-06 | 0.178804 | 0.200129 | 1e-06
0.181834 | 0.899911 | 1e-06 | 0.181834 | 0.20015 | 1e-06
0.184864 | 0.99987 | 1e-06 | 0.184864 | 0.200129 | 1e-06
0.187894 | 1.09953 | 1e-06 | 0.187894 | 0.200141 | 1e-06
0.190924 | 1.20018 | 1e-06 | 0.190924 | 0.20013 | 1e-06
0.193954 | 1.30011 | 1e-06 | 0.193954 | 0.200152 | 1e-06
0.196984 | 1.40009 | 1e-06 | 0.196984 | 0.200154 | 1e-06
0.200014 | 1.50011 | 1e-06 | 0.200014 | 0.200136 | 1e-06
0.203044 | 1.60042 | 2e-06 | 0.203044 | 0.20014 | 1e-06
0.206074 | 1.70037 | 2e-06 | 0.206074 | 0.200155 | 2e-06
0.209104 | 1.80063 | 2e-06 | 0.209104 | 0.200158 | 4e-06
0.212134 | 1.90048 | 2e-06 | 0.212134 | 0.200162 | 1e-05
0.215164 | 2.00111 | 2e-06 | 0.215164 | 0.200142 | 3.6e-05
0.218194 | 2.10089 | 2e-06 | 0.218194 | 0.200152 | 0.000127
0.221224 | 2.20094 | 2e-06 | 0.221224 | 0.200152 | 0.000405
0.224254 | 2.30122 | 2e-06 | 0.224254 | 0.200131 | 0.001131
0.227284 | 2.40128 | 2e-06 | 0.227284 | 0.200139 | 0.002717
0.230314 | 2.50131 | 2e-06 | 0.230314 | 0.200162 | 0.005601
0.233344 | 2.60162 | 3e-06 | 0.233344 | 0.200134 | 0.010097
0.236374 | 2.70136 | 3e-06 | 0.236374 | 0.200122 | 0.016101
0.239404 | 2.80172 | 3e-06 | 0.239404 | 0.200171 | 0.023162
0.242434 | 2.90198 | 3e-06 | 0.242434 | 0.200158 | 0.030558
0.245464 | 3.00172 | 3e-06 | 0.245464 | 0.200157 | 0.037627
0.248494 | 3.10206 | 3e-06 | 0.248494 | 0.200173 | 0.044076
0.251524 | 3.20238 | 3e-06 | 0.251524 | 0.200179 | 0.049777
0.254554 | 3.30224 | 3e-06 | 0.254554 | 0.200176 | 0.054782
0.257584 | 3.4025 | 3e-06 | 0.257584 | 0.200193 | 0.059221
0.260614 | 3.50262 | 3e-06 | 0.260614 | 0.2002 | 0.063177
0.263644 | 3.6026 | 4e-06 | 0.263644 | 0.200187 | 0.066728
0.266674 | 3.70298 | 4e-06 | 0.266674 | 0.200192 | 0.06996
0.269704 | 3.80251 | 4e-06 | 0.269704 | 0.200187 | 0.07291
0.272734 | 3.90298 | 4e-06 | 0.272734 | 0.200211 | 0.075637
0.275764 | 4.00337 | 4e-06 | 0.275764 | 0.200205 | 0.078167
0.278794 | 4.10307 | 4e-06 | 0.278794 | 0.200188 | 0.080519
0.281824 | 4.20331 | 4e-06 | 0.281824 | 0.200221 | 0.082728
0.284854 | 4.30352 | 4e-06 | 0.284854 | 0.2002 | 0.084802
0.287884 | 4.40356 | 4e-06 | 0.287884 | 0.200199 | 0.086755
0.290914 | 4.50356 | 4e-06 | 0.290914 | 0.200198 | 0.08861
0.293944 | 4.60348 | 5e-06 | 0.293944 | 0.200188 | 0.090362
0.296974 | 4.70403 | 5e-06 | 0.296974 | 0.200199 | 0.09203
0.300004 | 4.80422 | 5e-06 | 0.300004 | 0.200208 | 0.093627
0.303034 | 4.90389 | 5e-06 | 0.303034 | 0.200198 | 0.095149
0.306064 | 5.00419 | 5e-06 | 0.306064 | 0.200205 | 0.096603
0.309128 | -0.001559 | 0 | 0.309128 | 0.300251 | 1e-06
0.312159 | 0.098584 | 0 | 0.312159 | 0.300269 | 1e-06
0.315189 | 0.198946 | 0 | 0.315189 | 0.300243 | 1e-06
0.318219 | 0.298755 | 0 | 0.318219 | 0.300262 | 1e-06
0.321249 | 0.399051 | 0 | 0.321249 | 0.300249 | 1e-06
0.324279 | 0.499227 | 0 | 0.324279 | 0.300259 | 1e-06
0.327309 | 0.599222 | 1e-06 | 0.327309 | 0.300249 | 1e-06
0.330339 | 0.699475 | 1e-06 | 0.330339 | 0.300237 | 2e-06
0.333369 | 0.799809 | 1e-06 | 0.333369 | 0.300246 | 1e-06
0.336399 | 0.899839 | 1e-06 | 0.336399 | 0.300277 | 1e-06
0.339429 | 0.999856 | 1e-06 | 0.339429 | 0.300247 | 2e-06
0.342459 | 1.09958 | 1e-06 | 0.342459 | 0.300228 | 1e-06
0.345489 | 1.19995 | 1e-06 | 0.345489 | 0.300252 | 2e-06
0.348519 | 1.30031 | 1e-06 | 0.348519 | 0.300261 | 1e-06
0.351549 | 1.39994 | 1e-06 | 0.351549 | 0.300253 | 1e-06
0.354579 | 1.50036 | 1e-06 | 0.354579 | 0.300245 | 1e-06
0.357609 | 1.60047 | 2e-06 | 0.357609 | 0.300249 | 2e-06
0.360639 | 1.70033 | 2e-06 | 0.360639 | 0.30026 | 2e-06
0.363669 | 1.80063 | 2e-06 | 0.363669 | 0.300251 | 4e-06
0.366699 | 1.90061 | 2e-06 | 0.366699 | 0.300256 | 1.1e-05
0.369729 | 2.0008 | 2e-06 | 0.369729 | 0.300264 | 3.7e-05
0.372759 | 2.10096 | 2e-06 | 0.372759 | 0.300268 | 0.00013
0.375789 | 2.20079 | 2e-06 | 0.375789 | 0.300248 | 0.000417
0.378819 | 2.30132 | 2e-06 | 0.378819 | 0.300269 | 0.001177
0.381849 | 2.40143 | 2e-06 | 0.381849 | 0.300261 | 0.002866
0.384879 | 2.50105 | 2e-06 | 0.384879 | 0.300256 | 0.00602
0.387909 | 2.60148 | 3e-06 | 0.387909 | 0.300261 | 0.011139
0.390939 | 2.70137 | 3e-06 | 0.390939 | 0.300251 | 0.018384
0.393969 | 2.80157 | 3e-06 | 0.393969 | 0.300269 | 0.027557
0.396999 | 2.90196 | 3e-06 | 0.396999 | 0.300271 | 0.037972
0.400029 | 3.00169 | 3e-06 | 0.400029 | 0.300278 | 0.048697
0.403059 | 3.10206 | 3e-06 | 0.403059 | 0.300294 | 0.058993
0.406089 | 3.20227 | 3e-06 | 0.406089 | 0.300295 | 0.068362
0.409119 | 3.30209 | 3e-06 | 0.409119 | 0.300292 | 0.076666
0.412149 | 3.40244 | 3e-06 | 0.412149 | 0.300318 | 0.084009
0.415179 | 3.50269 | 3e-06 | 0.415179 | 0.300298 | 0.090509
0.418209 | 3.60267 | 4e-06 | 0.418209 | 0.300315 | 0.096295
0.421239 | 3.70291 | 4e-06 | 0.421239 | 0.295578 | 0.100089
0.424269 | 3.80261 | 4e-06 | 0.424269 | 0.281258 | 0.100089
0.427299 | 3.90291 | 4e-06 | 0.427299 | 0.269556 | 0.100089
0.430329 | 4.00329 | 4e-06 | 0.430329 | 0.259789 | 0.100089
0.433359 | 4.10292 | 4e-06 | 0.433359 | 0.251456 | 0.100089
0.436389 | 4.20307 | 4e-06 | 0.436389 | 0.244188 | 0.100088
0.439419 | 4.30345 | 4e-06 | 0.439419 | 0.237794 | 0.100089
0.442449 | 4.40334 | 4e-06 | 0.442449 | 0.232102 | 0.100088
0.445479 | 4.50372 | 4e-06 | 0.445479 | 0.227043 | 0.100089
0.448509 | 4.60357 | 5e-06 | 0.448509 | 0.222462 | 0.100088
0.451539 | 4.70387 | 5e-06 | 0.451539 | 0.218246 | 0.100088
0.454569 | 4.8041 | 5e-06 | 0.454569 | 0.214411 | 0.100089
0.457599 | 4.90385 | 5e-06 | 0.457599 | 0.210921 | 0.100089
0.460629 | 5.00416 | 5e-06 | 0.460629 | 0.207651 | 0.100089
0.463693 | -0.001559 | 0 | 0.463693 | 0.400353 | 1e-06
0.466724 | 0.098629 | 0 | 0.466724 | 0.400371 | 2e-06
0.469754 | 0.198839 | 0 | 0.469754 | 0.40035 | 1e-06
0.472784 | 0.298648 | 0 | 0.472784 | 0.400367 | 2e-06
0.475814 | 0.398958 | 0 | 0.475814 | 0.400393 | 1e-06
0.478844 | 0.499241 | 0 | 0.478844 | 0.400372 | 1e-06
0.481874 | 0.599179 | 1e-06 | 0.481874 | 0.400379 | 2e-06
0.484904 | 0.699496 | 1e-06 | 0.484904 | 0.400385 | 1e-06
0.487934 | 0.799859 | 1e-06 | 0.487934 | 0.400376 | 1e-06
0.490964 | 0.899718 | 1e-06 | 0.490964 | 0.400367 | 1e-06
0.493994 | 0.999806 | 1e-06 | 0.493994 | 0.400371 | 1e-06
0.497024 | 1.09951 | 1e-06 | 0.497024 | 0.400364 | 2e-06
0.500054 | 1.20013 | 1e-06 | 0.500054 | 0.40037 | 1e-06
0.503084 | 1.30022 | 1e-06 | 0.503084 | 0.400362 | 1e-06
0.506114 | 1.39994 | 1e-06 | 0.506114 | 0.400356 | 1e-06
0.509144 | 1.50041 | 1e-06 | 0.509144 | 0.40037 | 1e-06
0.512174 | 1.60056 | 2e-06 | 0.512174 | 0.400355 | 2e-06
0.515204 | 1.70035 | 2e-06 | 0.515204 | 0.400359 | 2e-06
0.518234 | 1.80069 | 2e-06 | 0.518234 | 0.400365 | 4e-06
0.521264 | 1.9006 | 2e-06 | 0.521264 | 0.400368 | 1.1e-05
0.524294 | 2.00096 | 2e-06 | 0.524294 | 0.400385 | 3.8e-05
0.527324 | 2.10091 | 2e-06 | 0.527324 | 0.400384 | 0.000133
0.530354 | 2.20089 | 2e-06 | 0.530354 | 0.400381 | 0.000424
0.533384 | 2.30124 | 2e-06 | 0.533384 | 0.400372 | 0.001201
0.536414 | 2.40144 | 2e-06 | 0.536414 | 0.400375 | 0.002935
0.539444 | 2.50118 | 2e-06 | 0.539444 | 0.400364 | 0.006203
0.542474 | 2.60156 | 3e-06 | 0.542474 | 0.400387 | 0.011588
0.545504 | 2.70158 | 3e-06 | 0.545504 | 0.400383 | 0.019396
0.548534 | 2.80159 | 3e-06 | 0.548534 | 0.400373 | 0.02967
0.551564 | 2.9019 | 3e-06 | 0.551564 | 0.400414 | 0.041952
0.554594 | 3.00175 | 3e-06 | 0.554594 | 0.400417 | 0.055413
0.557624 | 3.10213 | 3e-06 | 0.557624 | 0.40041 | 0.069157
0.560654 | 3.20228 | 3e-06 | 0.560654 | 0.400424 | 0.082272
0.563684 | 3.30216 | 3e-06 | 0.563684 | 0.400434 | 0.094235
0.566714 | 3.40253 | 3e-06 | 0.566714 | 0.375403 | 0.100089
0.569744 | 3.50282 | 3e-06 | 0.569744 | 0.338652 | 0.100089
0.572774 | 3.60256 | 4e-06 | 0.572774 | 0.313943 | 0.100088
0.575804 | 3.70292 | 4e-06 | 0.575804 | 0.295633 | 0.100089
0.578834 | 3.80269 | 4e-06 | 0.578834 | 0.281303 | 0.100089
0.581864 | 3.90293 | 4e-06 | 0.581864 | 0.26959 | 0.100089
0.584894 | 4.00324 | 4e-06 | 0.584894 | 0.25982 | 0.100088
0.587924 | 4.10298 | 4e-06 | 0.587924 | 0.251504 | 0.100088
0.590954 | 4.20334 | 4e-06 | 0.590954 | 0.244216 | 0.100089
0.593984 | 4.30366 | 4e-06 | 0.593984 | 0.237837 | 0.100088
0.597014 | 4.40348 | 4e-06 | 0.597014 | 0.232166 | 0.100089
0.600044 | 4.50347 | 4e-06 | 0.600044 | 0.227072 | 0.100089
0.603074 | 4.60365 | 5e-06 | 0.603074 | 0.222486 | 0.100088
0.606104 | 4.70389 | 5e-06 | 0.606104 | 0.218273 | 0.100089
0.609134 | 4.80404 | 5e-06 | 0.609134 | 0.214469 | 0.100089
0.612164 | 4.90385 | 5e-06 | 0.612164 | 0.210942 | 0.100089
0.615194 | 5.00422 | 5e-06 | 0.615194 | 0.207658 | 0.100089
0.618258 | -0.001409 | 0 | 0.618258 | 0.500459 | 2e-06
0.621289 | 0.098569 | 0 | 0.621289 | 0.500475 | 2e-06
0.624319 | 0.198824 | 0 | 0.624319 | 0.500465 | 2e-06
0.627349 | 0.29861 | 0 | 0.627349 | 0.50047 | 2e-06
0.630379 | 0.398965 | 0 | 0.630379 | 0.500486 | 1e-06
0.633409 | 0.499334 | 0 | 0.633409 | 0.500473 | 2e-06
0.636439 | 0.599222 | 1e-06 | 0.636439 | 0.500475 | 2e-06
0.639469 | 0.699525 | 1e-06 | 0.639469 | 0.500487 | 1e-06
0.642499 | 0.799816 | 1e-06 | 0.642499 | 0.500487 | 1e-06
0.645529 | 0.899746 | 1e-06 | 0.645529 | 0.500476 | 2e-06
0.648559 | 0.999942 | 1e-06 | 0.648559 | 0.500483 | 2e-06
0.651589 | 1.09963 | 1e-06 | 0.651589 | 0.500482 | 2e-06
0.654619 | 1.1999 | 1e-06 | 0.654619 | 0.500485 | 1e-06
0.657649 | 1.30029 | 1e-06 | 0.657649 | 0.500478 | 2e-06
0.660679 | 1.39998 | 1e-06 | 0.660679 | 0.500487 | 2e-06
0.663709 | 1.50026 | 1e-06 | 0.663709 | 0.500491 | 1e-06
0.666739 | 1.60059 | 2e-06 | 0.666739 | 0.500491 | 2e-06
0.669769 | 1.70025 | 2e-06 | 0.669769 | 0.500482 | 2e-06
0.672799 | 1.80069 | 2e-06 | 0.672799 | 0.500491 | 4e-06
0.675829 | 1.90074 | 2e-06 | 0.675829 | 0.500495 | 1.1e-05
0.678859 | 2.00071 | 2e-06 | 0.678859 | 0.500487 | 3.8e-05
0.681889 | 2.10097 | 2e-06 | 0.681889 | 0.500498 | 0.000134
0.684919 | 2.20093 | 2e-06 | 0.684919 | 0.500487 | 0.000429
0.687949 | 2.30125 | 2e-06 | 0.687949 | 0.500485 | 0.001215
0.690979 | 2.40133 | 2e-06 | 0.690979 | 0.500519 | 0.002973
0.694009 | 2.50104 | 2e-06 | 0.694009 | 0.500497 | 0.006306
0.697039 | 2.60157 | 3e-06 | 0.697039 | 0.500493 | 0.011607
0.700069 | 2.70155 | 3e-06 | 0.700069 | 0.500494 | 0.019838
0.703099 | 2.80148 | 3e-06 | 0.703099 | 0.500507 | 0.030707
0.706129 | 2.90182 | 3e-06 | 0.706129 | 0.50052 | 0.044014
0.709159 | 3.00186 | 3e-06 | 0.709159 | 0.500537 | 0.059177
0.712189 | 3.10192 | 3e-06 | 0.712189 | 0.500521 | 0.075448
0.715219 | 3.20213 | 3e-06 | 0.715219 | 0.50056 | 0.091789
0.718249 | 3.30211 | 3e-06 | 0.718249 | 0.441141 | 0.100089
0.721279 | 3.40249 | 3e-06 | 0.721279 | 0.375433 | 0.100089
0.724309 | 3.50262 | 3e-06 | 0.724309 | 0.338698 | 0.100089
0.727339 | 3.60244 | 4e-06 | 0.727339 | 0.314014 | 0.100089
0.730369 | 3.70276 | 4e-06 | 0.730369 | 0.29568 | 0.100089
0.733399 | 3.80279 | 4e-06 | 0.733399 | 0.281355 | 0.100089
0.736429 | 3.903 | 4e-06 | 0.736429 | 0.269642 | 0.100089
0.739459 | 4.00323 | 4e-06 | 0.739459 | 0.259874 | 0.100089
0.742489 | 4.10305 | 4e-06 | 0.742489 | 0.251539 | 0.100089
0.745519 | 4.20317 | 4e-06 | 0.745519 | 0.244237 | 0.100089
0.748549 | 4.30335 | 4e-06 | 0.748549 | 0.237842 | 0.100089
0.751579 | 4.40353 | 4e-06 | 0.751579 | 0.232201 | 0.100089
0.754609 | 4.50356 | 4e-06 | 0.754609 | 0.227092 | 0.100089
0.757639 | 4.60365 | 5e-06 | 0.757639 | 0.222502 | 0.100089
0.760669 | 4.70382 | 5e-06 | 0.760669 | 0.218313 | 0.100089
0.763699 | 4.80409 | 5e-06 | 0.763699 | 0.214462 | 0.100089
0.766729 | 4.90403 | 5e-06 | 0.766729 | 0.210953 | 0.100089
0.769759 | 5.00404 | 5e-06 | 0.769759 | 0.20769 | 0.100089